## List
| ALT | 3PB | L
Specimen Name | Support span | Sandwich Thickness | Sandwich Width | Facing Thickness | Core Thickness | Core Shear Ultimate Stress | Facing Stress | Core Shear Yield Stress | Maximum Load
| (mm) | (mm) | (mm) | (mm) | (mm) | (MPa) | (MPa) | (MPa) | (N)
1 | 150 | 10.03 | 75 | 0.2 | 9.6 | 1.108 | 415.357 |  | 1630.693
2 | 150 | 10.05 | 74.99 | 0.2 | 9.6 | 1.133 | 425.023 |  | 1670.119
3 | 150 | 10.03 | 74.97 | 0.2 | 9.6 | 1.095 | 410.635 |  | 1611.508
4 | 150 | 10.05 | 74.97 | 0.2 | 9.6 | 0.929 | 348.472 |  | 1368.949
5 | 150 | 10.02 | 75.01 | 0.2 | 9.6 | 1.044 | 391.596 |  | 1536.826
6 | 150 | 10.05 | 75 | 0.2 | 9.6 | 1.05 | 393.641 |  | 1547.008
7
8
Mean | 150 | 10.03833 | 74.99 | 0.2 | 9.6 | 1.059833 | 397.454 |  | 1560.8505
Std. Dev. | 0 | 0.0132916 | 0.0167332 | 3.040471e-17 | 0 | 0.07262897 | 27.21175 |  | 106.7509
| ALT | 3PB | W
Specimen Name | Support span | Sandwich Thickness | Sandwich Width | Facing Thickness | Core Thickness | Core Shear Ultimate Stress | Facing Stress | Core Shear Yield Stress | Maximum Load
| (mm) | (mm) | (mm) | (mm) | (mm) | (MPa) | (MPa) | (MPa) | (N)
1 | 150 | 10.06 | 75 | 0.2 | 9.6 | 0.668 | 250.445 |  | 984.751
2 | 150 | 10.07 | 75 | 0.2 | 9.6 | 0.667 | 250.299 |  | 984.677
3 | 150 | 10.06 | 74.99 | 0.2 | 9.6 | 0.667 | 250.086 |  | 983.206
4 | 150 | 10.09 | 74.98 | 0.2 | 9.6 | 0.656 | 245.835 |  | 967.84
5 | 150 | 10 | 75 | 0.2 | 9.6 | 0.653 | 244.906 |  | 960.033
6 | 150 | 10.02 | 75.01 | 0.2 | 9.6 | 0.654 | 245.339 |  | 962.84
7
8
Mean | 150 | 10.05 | 74.99667 | 0.2 | 9.6 | 0.6608333 | 247.8183 |  | 973.8912
Std. Dev. | 0 | 0.0334664 | 0.01032796 | 3.040471e-17 | 0 | 0.007194906 | 2.711376 |  | 11.59163
| ALT | 4PB | L
Specimen Name | Support span | Sandwich Thickness | Sandwich Width | Facing Thickness | Core Thickness | Core Shear Ultimate Stress | Facing Stress | Core Shear Yield Stress | Maximum Load
| (mm) | (mm) | (mm) | (mm) | (mm) | (MPa) | (MPa) | (MPa) | (N)
1 | 150 | 10.02 | 75 | 0.2 | 9.6 | 1.186 | 222.383 |  | 1745.266
2 | 150 | 10.01 | 75.02 | 0.2 | 9.6 | 1.179 | 221.092 |  | 1734.71
3 | 150 | 10 | 75 | 0.2 | 9.6 | 1.164 | 218.216 |  | 1710.814
4 | 150 | 10.01 | 75.03 | 0.2 | 9.6 | 1.172 | 219.83 |  | 1725.036
5 | 150 | 9.98 | 75.15 | 0.2 | 9.6 | 1.137 | 213.206 |  | 1673.171
6 | 150 | 9.98 | 75.1 | 0.2 | 9.6 | 1.163 | 218.003 |  | 1709.673
7
8
Mean | 150 | 10 | 75.05 | 0.2 | 9.6 | 1.166833 | 218.7883 |  | 1716.445
Std. Dev. | 0 | 0.0167332 | 0.06131884 | 3.040471e-17 | 0 | 0.01705775 | 3.206878 |  | 25.25182
| ALT | 4PB | W
Specimen Name | Support span | Sandwich Thickness | Sandwich Width | Facing Thickness | Core Thickness | Core Shear Ultimate Stress | Facing Stress | Core Shear Yield Stress | Maximum Load
| (mm) | (mm) | (mm) | (mm) | (mm) | (MPa) | (MPa) | (MPa) | (N)
1 | 150 | 9.96 | 74.99 | 0.2 | 9.6 | 0.681 | 127.693 |  | 998.935
2 | 150 | 9.96 | 75.02 | 0.2 | 9.6 | 0.671 | 125.723 |  | 983.92
3 | 150 | 9.95 | 75.01 | 0.2 | 9.6 | 0.687 | 128.755 |  | 1006.999
4 | 150 | 9.96 | 75.02 | 0.2 | 9.6 | 0.678 | 127.091 |  | 994.626
5 | 150 | 9.96 | 74.98 | 0.2 | 9.6 | 0.663 | 124.327 |  | 972.473
6 | 150 | 9.96 | 75.02 | 0.2 | 9.6 | 0.653 | 122.36 |  | 957.602
7
8
Mean | 150 | 9.958333 | 75.00667 | 0.2 | 9.6 | 0.6721667 | 125.9915 |  | 985.7592
Std. Dev. | 0 | 0.004082483 | 0.0175119 | 3.040471e-17 | 0 | 0.01252863 | 2.356751 |  | 18.30893
| ORTA | 3PB | L
Specimen Name | Support span | Sandwich Thickness | Sandwich Width | Facing Thickness | Core Thickness | Core Shear Ultimate Stress | Facing Stress | Core Shear Yield Stress | Maximum Load
| (mm) | (mm) | (mm) | (mm) | (mm) | (MPa) | (MPa) | (MPa) | (N)
1 | 150 | 9.92 | 75 | 0.2 | 9.6 | 1.112 | 417.127 |  | 1628.464
2 | 150 | 9.94 | 75.17 | 0.2 | 9.6 | 1.046 | 392.365 |  | 1536.838
3 | 150 | 9.92 | 75.01 | 0.2 | 9.6 | 1.005 | 376.844 |  | 1471.396
4 | 150 | 9.96 | 75.04 | 0.2 | 9.6 | 1.001 | 375.399 |  | 1469.343
5 | 150 | 9.95 | 75.1 | 0.2 | 9.6 | 1.1 | 412.422 |  | 1614.72
6 | 150 | 9.93 | 75.1 | 0.2 | 9.6 | 1.042 | 390.84 |  | 1528.655
7
8
Mean | 150 | 9.936667 | 75.07 | 0.2 | 9.6 | 1.051 | 394.1662 |  | 1541.569
Std. Dev. | 0 | 0.01632993 | 0.06511528 | 3.040471e-17 | 0 | 0.04657038 | 17.47597 |  | 68.16423
| ORTA | 3PB | W
Specimen Name | Support span | Sandwich Thickness | Sandwich Width | Facing Thickness | Core Thickness | Core Shear Ultimate Stress | Facing Stress | Core Shear Yield Stress | Maximum Load
| (mm) | (mm) | (mm) | (mm) | (mm) | (MPa) | (MPa) | (MPa) | (N)
1 | 150 | 9.96 | 75.18 | 0.2 | 9.6 | 0.648 | 243.042 |  | 953.062
2 | 150 | 9.97 | 75.02 | 0.2 | 9.6 | 0.636 | 238.555 |  | 933.952
3 | 150 | 9.97 | 75.02 | 0.2 | 9.6 | 0.647 | 242.566 |  | 949.656
4 | 150 | 9.97 | 75.1 | 0.2 | 9.6 | 0.632 | 236.981 |  | 928.781
5 | 150 | 9.94 | 75.08 | 0.2 | 9.6 | 0.645 | 241.919 |  | 946.427
6 | 150 | 9.96 | 75.09 | 0.2 | 9.6 | 0.654 | 245.199 |  | 960.37
7
8
Mean | 150 | 9.961667 | 75.08167 | 0.2 | 9.6 | 0.6436667 | 241.377 |  | 945.3747
Std. Dev. | 0 | 0.01169045 | 0.05946988 | 3.040471e-17 | 0 | 0.008164966 | 3.045518 |  | 11.90982
| ORTA | 4PB | L
Specimen Name | Support span | Sandwich Thickness | Sandwich Width | Facing Thickness | Core Thickness | Core Shear Ultimate Stress | Facing Stress | Core Shear Yield Stress | Maximum Load
| (mm) | (mm) | (mm) | (mm) | (mm) | (MPa) | (MPa) | (MPa) | (N)
1 | 150 | 9.92 | 75.22 | 0.2 | 9.6 | 1.207 | 226.272 |  | 1771.916
2 | 150 | 9.92 | 75.2 | 0.2 | 9.6 | 1.126 | 211.094 |  | 1652.618
3 | 150 | 9.91 | 75.17 | 0.2 | 9.6 | 1.116 | 209.201 |  | 1636.307
4 | 150 | 9.92 | 75.18 | 0.2 | 9.6 | 1.108 | 207.666 |  | 1625.351
5 | 150 | 9.9 | 75.08 | 0.2 | 9.6 | 1.173 | 219.927 |  | 1717.257
6 | 150 | 9.9 | 75.1 | 0.2 | 9.6 | 1.12 | 209.929 |  | 1639.626
7
8
Mean | 150 | 9.911667 | 75.15833 | 0.2 | 9.6 | 1.141667 | 214.0148 |  | 1673.846
Std. Dev. | 0 | 0.009831921 | 0.05600595 | 3.040471e-17 | 0 | 0.03938866 | 7.401322 |  | 58.11165
| ORTA | 4PB | W
Specimen Name | Support span | Sandwich Thickness | Sandwich Width | Facing Thickness | Core Thickness | Core Shear Ultimate Stress | Facing Stress | Core Shear Yield Stress | Maximum Load
| (mm) | (mm) | (mm) | (mm) | (mm) | (MPa) | (MPa) | (MPa) | (N)
1 | 150 | 9.89 | 75.12 | 0.2 | 9.6 | 0.687 | 128.857 |  | 1006.179
2 | 150 | 9.89 | 75.14 | 0.2 | 9.6 | 0.663 | 124.301 |  | 970.86
3 | 150 | 9.88 | 75.11 | 0.2 | 9.6 | 0.646 | 121.16 |  | 945.461
4 | 150 | 9.89 | 75.14 | 0.2 | 9.6 | 0.641 | 120.206 |  | 938.875
5 | 150 | 9.9 | 75.08 | 0.2 | 9.6 | 0.626 | 117.309 |  | 915.984
6 | 150 | 9.89 | 75.11 | 0.2 | 9.6 | 0.618 | 115.964 |  | 905.382
7
8
Mean | 150 | 9.89 | 75.11667 | 0.2 | 9.6 | 0.6468333 | 121.2995 |  | 947.1235
Std. Dev. | 0 | 0.006324555 | 0.02250926 | 3.040471e-17 | 0 | 0.02519854 | 4.727191 |  | 36.96971
| UST | 3PB | L
Specimen Name | Support span | Sandwich Thickness | Sandwich Width | Facing Thickness | Core Thickness | Core Shear Ultimate Stress | Facing Stress | Core Shear Yield Stress | Maximum Load
| (mm) | (mm) | (mm) | (mm) | (mm) | (MPa) | (MPa) | (MPa) | (N)
1 | 150 | 9.94 | 75.04 | 0.2 | 9.6 | 1.09 | 408.852 |  | 1598.646
2 | 150 | 9.93 | 75.06 | 0.2 | 9.6 | 1.062 | 398.068 |  | 1556.096
3 | 150 | 9.94 | 75.05 | 0.2 | 9.6 | 1.06 | 397.378 |  | 1553.988
4 | 150 | 9.96 | 75.03 | 0.2 | 9.6 | 1.062 | 398.322 |  | 1558.86
5 | 150 | 9.94 | 75.1 | 0.2 | 9.6 | 1.096 | 410.993 |  | 1608.303
6 | 150 | 9.94 | 75.08 | 0.2 | 9.6 | 1.074 | 402.655 |  | 1575.255
7
8
Mean | 150 | 9.941667 | 75.06 | 0.2 | 9.6 | 1.074 | 402.7113 |  | 1575.191
Std. Dev. | 0 | 0.009831921 | 0.02607681 | 3.040471e-17 | 0 | 0.01564609 | 5.925676 |  | 23.35566
| UST | 3PB | W
Specimen Name | Support span | Sandwich Thickness | Sandwich Width | Facing Thickness | Core Thickness | Core Shear Ultimate Stress | Facing Stress | Core Shear Yield Stress | Maximum Load
| (mm) | (mm) | (mm) | (mm) | (mm) | (MPa) | (MPa) | (MPa) | (N)
1 | 150 | 9.96 | 75.06 | 0.2 | 9.6 | 0.661 | 247.902 |  | 970.569
2 | 150 | 9.97 | 75.1 | 0.2 | 9.6 | 0.672 | 251.904 |  | 987.265
3 | 150 | 10 | 75.14 | 0.2 | 9.6 | 0.678 | 254.24 |  | 998.482
4 | 150 | 10 | 75.1 | 0.2 | 9.6 | 0.662 | 248.153 |  | 974.055
5 | 150 | 9.98 | 75.12 | 0.2 | 9.6 | 0.672 | 251.979 | 0.113 | 988.329
6 | 150 | 10 | 75.14 | 0.2 | 9.6 | 0.675 | 252.972 |  | 993.503
7
8
Mean | 150 | 9.985 | 75.11 | 0.2 | 9.6 | 0.67 | 251.1917 |  | 985.3672
Std. Dev. | 0 | 0.01760682 | 0.0303315 | 3.040471e-17 | 0 | 0.006957011 | 2.594018 |  | 10.93175
| UST | 4PB | L
Specimen Name | Support span | Sandwich Thickness | Sandwich Width | Facing Thickness | Core Thickness | Core Shear Ultimate Stress | Facing Stress | Core Shear Yield Stress | Maximum Load
| (mm) | (mm) | (mm) | (mm) | (mm) | (MPa) | (MPa) | (MPa) | (N)
1 | 150 | 9.95 | 75.14 | 0.2 | 9.6 | 1.224 | 229.493 |  | 1797.983
2 | 150 | 9.95 | 75.12 | 0.2 | 9.6 | 1.193 | 223.753 |  | 1752.548
3 | 150 | 9.94 | 75.11 | 0.2 | 9.6 | 1.145 | 214.712 |  | 1680.654
4 | 150 | 9.98 | 75.12 | 0.2 | 9.6 | 1.131 | 212.054 |  | 1663.467
5 | 150 | 9.94 | 75.02 | 0.2 | 9.6 | 1.23 | 230.628 |  | 1803.067
6 | 150 | 9.96 | 75.07 | 0.2 | 9.6 | 1.2 | 224.955 |  | 1761.688
7
8
Mean | 150 | 9.953333 | 75.09667 | 0.2 | 9.6 | 1.187167 | 222.5992 |  | 1743.2345
Std. Dev. | 0 | 0.01505545 | 0.04412105 | 3.040471e-17 | 0 | 0.0407991 | 7.645604 |  | 58.79417
| UST | 4PB | W
Specimen Name | Support span | Sandwich Thickness | Sandwich Width | Facing Thickness | Core Thickness | Core Shear Ultimate Stress | Facing Stress | Core Shear Yield Stress | Maximum Load
| (mm) | (mm) | (mm) | (mm) | (mm) | (MPa) | (MPa) | (MPa) | (N)
1 | 150 | 9.96 | 75.1 | 0.2 | 9.6 | 0.663 | 124.34 |  | 974.131
2 | 150 | 10.01 | 75.13 | 0.2 | 9.6 | 0.66 | 123.695 |  | 971.944
3 | 150 | 10.01 | 75.12 | 0.2 | 9.6 | 0.651 | 121.989 |  | 958.412
4 | 150 | 10 | 75.17 | 0.2 | 9.6 | 0.641 | 120.245 |  | 944.861
5 | 150 | 9.98 | 75.05 | 0.2 | 9.6 | 0.642 | 120.441 |  | 943.925
6 | 150 | 9.99 | 75.12 | 0.2 | 9.6 | 0.63 | 118.09 |  | 926.835
7
8
Mean | 150 | 9.991667 | 75.115 | 0.2 | 9.6 | 0.6478333 | 121.4667 |  | 953.3513
Std. Dev. | 0 | 0.0194079 | 0.03937004 | 3.040471e-17 | 0 | 0.01254459 | 2.342677 |  | 18.26006
[10 empty] | 1 | #REF!
[10 empty] | 2 | #REF!
[10 empty] | 3 | #REF!
[10 empty] | 4 | #REF!
[10 empty] | 5 | #REF!
[10 empty] | 6 | #REF!

## Plate
10 | 10 | 9.97 | 9.96 | 9.96 | 9.94 |  | 9.93 |  |  | 9.94
[7 empty] | 9.94 |  |  | 9.94
|  |  |  | 9.98 | 9.94 |  | 9.95 |  |  | 9.95
|  | 10 | 9.98
[7 empty] | 9.96 |  |  | 9.94
[6 empty] | 9.99 | 9.98 | 10 | 10.01 |  | 10.01 | 9.96
[6 empty] | 9.89 | 9.9 | 9.89 | 9.88 |  | 9.89 | 20
|  | 9.96 | 9.94
[7 empty] | 9.9 |  |  | 9.9
|  |  |  | 9.92 | 9.91 |  | 9.92 |  |  | 9.92
9.97 | 9.97 | 9.97 | 9.96
[7 empty] | 9.93 |  |  | 9.95
|  |  |  | 9.96 | 9.92 |  | 9.94 |  |  | 9.92
[6 empty] | 9.96 | 9.96 | 9.96 | 9.95 |  | 9.96 | 9.96
|  | 10.02 | 10
[7 empty] | 9.98 |  |  | 9.98
|  |  |  | 10.01 | 10 |  | 9.8 |  |  | 10.02
10.09 | 10.06 | 10.07 | 10.06
[7 empty] | 10.05 |  |  | 10.02
|  |  |  | 10.05 | 10.03 |  | 10.05 |  |  | 10.03
[13 empty] | 10.10569 | 10.25 | 10
9.75
L
W

## Thickness_Overall
Thickness (mm)
10 | 10 | 9.97 | 9.96 |  | 9.96 | 9.94 |  |  | 9.93 |  |  | 9.94
[9 empty] | 9.94 |  |  | 9.94
[5 empty] | 9.98 | 9.94 |  |  | 9.95 |  |  | 9.95
|  | 10 | 9.98
[9 empty] | 9.96 |  |  | 9.94
[7 empty] | 9.99 |  | 9.98 | 10 | 10.01 |  | 10.01 | 9.96
[7 empty] | 9.89 |  | 9.9 | 9.89 | 9.88 |  | 9.89 | 20
|  | 9.96 | 9.94
[9 empty] | 9.9 |  |  | 9.9
[5 empty] | 9.92 | 9.91 |  |  | 9.92 |  |  | 9.92
9.97 | 9.97 | 9.97 | 9.96
[9 empty] | 9.93 |  |  | 9.95
[5 empty] | 9.96 | 9.92 |  |  | 9.94 |  |  | 9.92
[7 empty] | 9.96 |  | 9.96 | 9.96 | 9.95 |  | 9.96 | 9.96
|  | 10.02 | 10
[9 empty] | 9.98 |  |  | 9.98
[5 empty] | 10.01 | 10 |  |  | 9.8 |  |  | 10.02
10.09 | 10.06 | 10.07 | 10.06
[9 empty] | 10.05 |  |  | 10.02
[5 empty] | 10.05 | 10.03 |  |  | 10.05 |  |  | 10.03
[5 empty] | Average: | 10.10569 |  | c.v.(%): |  |  | 11.712
[5 empty] | Goal: | 10±0.25
L
W

## AED
Time (sec) | Extension (%) | NUMBER OF SIGNAL | RISE TIME (μs) | DURATION (μs) | AMPLITUDE (dB) | SIGNAL ENERGY (aJ) | CUMUMLATIVE SIGNAL ENERGY (aJ) | FREQUENCY CENTROID (kHz) | PEAK FREQUENCY (kHz) | WEIGHTED FREQUENCY (kHz) | AMPLITUDE >60DB | 60<AMP<75 | 75<=AMP<85 | 85<=AMP<95 | 95<=AMP<=100 | 0<PF<250 | 250<=PF<400 | 400<=PF<600 | 600<=PF
131.9525988 | 1.362914 | 5 | 42 | 100 | 63 | 1688 | 1688 | 337 | 29 | 98.85848 | 63 | 63 | -1 | -1 | -1 | 29 | -1 | -1 | -1
131.9527728 | 1.362916 | 6 | 29 | 40 | 61 | 821.175 | 2509.175 | 337 | 102 | 185.4023 | 61 | 61 | -1 | -1 | -1 | 102 | -1 | -1 | -1
138.4187787 | 1.426341 | 7 | 147 | 184 | 64 | 7750 | 10259.175 | 246 | 48 | 108.6646 | 64 | 64 | -1 | -1 | -1 | 48 | -1 | -1 | -1
156.6133415 | 1.602358 | 8 | 7 | 178 | 62 | 4980 | 15239.175 | 275 | 34 | 96.6954 | 62 | 62 | -1 | -1 | -1 | 34 | -1 | -1 | -1
156.6135035 | 1.602359 | 9 | 9 | 149 | 72 | 7830 | 23069.175 | 398 | 166 | 257.037 | 72 | 72 | -1 | -1 | -1 | 166 | -1 | -1 | -1
163.0238928 | 1.663325 | 11 | 8 | 48 | 61 | 1158 | 24227.175 | 410 | 102 | 204.4994 | 61 | 61 | -1 | -1 | -1 | 102 | -1 | -1 | -1
165.2719055 | 1.684558 | 14 | 10 | 152 | 63 | 3586 | 27813.175 | 331 | 34 | 106.0849 | 63 | 63 | -1 | -1 | -1 | 34 | -1 | -1 | -1
165.2720898 | 1.68456 | 15 | 6 | 138 | 66 | 3932 | 31745.175 | 378 | 161 | 246.6941 | 66 | 66 | -1 | -1 | -1 | 161 | -1 | -1 | -1
178.7089073 | 1.809768 | 16 | 31 | 177 | 73 | 25291 | 57036.175 | 307 | 29 | 94.35571 | 73 | 73 | -1 | -1 | -1 | 29 | -1 | -1 | -1
178.7090943 | 1.809769 | 17 | 11 | 143 | 75 | 33085 | 90121.175 | 358 | 429 | 391.8954 | 75 | -1 | 75 | -1 | -1 | -1 | -1 | 429 | -1
179.5929578 | 1.8179 | 18 | 1 | 12 | 61 | 223.936 | 90345.111 | 485 | 463 | 473.8723 | 61 | 61 | -1 | -1 | -1 | -1 | -1 | 463 | -1
179.6407597 | 1.818339 | 19 | 1 | 11 | 64 | 445.787 | 90790.898 | 572 | 434 | 498.2449 | 64 | 64 | -1 | -1 | -1 | -1 | -1 | 434 | -1
179.9758865 | 1.821418 | 20 | 33 | 173 | 67 | 6838 | 97628.898 | 289 | 141 | 201.8638 | 67 | 67 | -1 | -1 | -1 | 141 | -1 | -1 | -1
179.97607 | 1.82142 | 21 | 7 | 80 | 69 | 6074 | 103702.898 | 381 | 161 | 247.6712 | 69 | 69 | -1 | -1 | -1 | 161 | -1 | -1 | -1
189.8793447 | 1.911535 | 24 | 37 | 91 | 61 | 1683 | 105385.898 | 311 | 34 | 102.83 | 61 | 61 | -1 | -1 | -1 | 34 | -1 | -1 | -1
194.0889623 | 1.949336 | 29 | 8 | 58 | 64 | 1764 | 107149.898 | 410 | 166 | 260.8831 | 64 | 64 | -1 | -1 | -1 | 166 | -1 | -1 | -1
198.8301143 | 1.991561 | 30 | 14 | 108 | 63 | 2337 | 109486.898 | 299 | 34 | 100.8266 | 63 | 63 | -1 | -1 | -1 | 34 | -1 | -1 | -1
209.4570683 | 2.084955 | 33 | 5 | 105 | 66 | 2952 | 112438.898 | 456 | 166 | 275.1291 | 66 | 66 | -1 | -1 | -1 | 166 | -1 | -1 | -1
212.4323138 | 2.110825 | 37 | 6 | 37 | 64 | 1070 | 113508.898 | 388 | 434 | 410.3559 | 64 | 64 | -1 | -1 | -1 | -1 | -1 | 434 | -1
212.968061 | 2.115472 | 38 | 27 | 114 | 62 | 1925 | 115433.898 | 293 | 34 | 99.80982 | 62 | 62 | -1 | -1 | -1 | 34 | -1 | -1 | -1
212.9682623 | 2.115473 | 39 | 6 | 44 | 64 | 1876 | 117309.898 | 346 | 434 | 387.51 | 64 | 64 | -1 | -1 | -1 | -1 | -1 | 434 | -1
213.01276 | 2.115859 | 40 | 3 | 10 | 65 | 442.675 | 117752.573 | 621 | 610 | 615.4754 | 65 | 65 | -1 | -1 | -1 | -1 | -1 | -1 | 610
213.828444 | 2.122927 | 41 | 15 | 70 | 63 | 1456 | 119208.573 | 379 | 136 | 227.033 | 63 | 63 | -1 | -1 | -1 | 136 | -1 | -1 | -1
214.8758255 | 2.131992 | 44 | 4 | 129 | 61 | 2542 | 121750.573 | 270 | 34 | 95.81232 | 61 | 61 | -1 | -1 | -1 | 34 | -1 | -1 | -1
214.8760107 | 2.131994 | 45 | 14 | 133 | 68 | 5410 | 127160.573 | 415 | 161 | 258.486 | 68 | 68 | -1 | -1 | -1 | 161 | -1 | -1 | -1
214.958337 | 2.132706 | 46 | 6 | 15 | 65 | 609.098 | 127769.671 | 413 | 141 | 241.3151 | 65 | 65 | -1 | -1 | -1 | 141 | -1 | -1 | -1
217.289206 | 2.152834 | 47 | 10 | 16 | 61 | 609.12 | 128378.791 | 536 | 439 | 485.0814 | 61 | 61 | -1 | -1 | -1 | -1 | -1 | 439 | -1
217.3108562 | 2.153021 | 48 | 10 | 115 | 61 | 1994 | 130372.791 | 292 | 34 | 99.63935 | 61 | 61 | -1 | -1 | -1 | 34 | -1 | -1 | -1
217.3110608 | 2.153023 | 49 | 6 | 44 | 68 | 2823 | 133195.791 | 378 | 434 | 405.0333 | 68 | 68 | -1 | -1 | -1 | -1 | -1 | 434 | -1
219.224327 | 2.169505 | 50 | 2 | 6 | 61 | 163.409 | 133359.2 | 596 | 668 | 630.9739 | 61 | 61 | -1 | -1 | -1 | -1 | -1 | -1 | 668
219.548896 | 2.172298 | 52 | 7 | 69 | 68 | 2633 | 135992.2 | 415 | 141 | 241.8987 | 68 | 68 | -1 | -1 | -1 | 141 | -1 | -1 | -1
219.5896865 | 2.172649 | 53 | 10 | 59 | 67 | 2085 | 138077.2 | 478 | 668 | 565.0699 | 67 | 67 | -1 | -1 | -1 | -1 | -1 | -1 | 668
219.7940223 | 2.174406 | 54 | 3 | 42 | 71 | 2740 | 140817.2 | 518 | 454 | 484.9454 | 71 | 71 | -1 | -1 | -1 | -1 | -1 | 454 | -1
221.2943118 | 2.187301 | 57 | 6 | 103 | 71 | 7118 | 147935.2 | 462 | 107 | 222.3376 | 71 | 71 | -1 | -1 | -1 | 107 | -1 | -1 | -1
221.3518838 | 2.187795 | 58 | 4 | 14 | 64 | 797.663 | 148732.863 | 500 | 463 | 481.1445 | 64 | 64 | -1 | -1 | -1 | -1 | -1 | 463 | -1
221.987647 | 2.193254 | 59 | 50 | 173 | 62 | 3118 | 151850.863 | 280 | 34 | 97.57049 | 62 | 62 | -1 | -1 | -1 | 34 | -1 | -1 | -1
221.9878383 | 2.193256 | 60 | 9 | 134 | 67 | 4184 | 156034.863 | 423 | 161 | 260.9655 | 67 | 67 | -1 | -1 | -1 | 161 | -1 | -1 | -1
222.6079772 | 2.198577 | 62 | 6 | 23 | 66 | 866.813 | 156901.676 | 540 | 439 | 486.8881 | 66 | 66 | -1 | -1 | -1 | -1 | -1 | 439 | -1
223.3215323 | 2.204697 | 65 | 6 | 21 | 64 | 658.801 | 157560.477 | 496 | 449 | 471.9152 | 64 | 64 | -1 | -1 | -1 | -1 | -1 | 449 | -1
224.6726478 | 2.216276 | 66 | 8 | 28 | 63 | 1106 | 158666.477 | 461 | 434 | 447.2963 | 63 | 63 | -1 | -1 | -1 | -1 | -1 | 434 | -1
224.6975067 | 2.216489 | 67 | 1 | 9 | 61 | 269.251 | 158935.728 | 554 | 610 | 581.3261 | 61 | 61 | -1 | -1 | -1 | -1 | -1 | -1 | 610
224.7765965 | 2.217166 | 68 | 4 | 151 | 61 | 2581 | 161516.728 | 303 | 34 | 101.4988 | 61 | 61 | -1 | -1 | -1 | 34 | -1 | -1 | -1
224.7767915 | 2.217168 | 69 | 33 | 136 | 64 | 2739 | 164255.728 | 347 | 161 | 236.362 | 64 | 64 | -1 | -1 | -1 | 161 | -1 | -1 | -1
227.1545952 | 2.237519 | 70 | 2 | 3 | 64 | 293.095 | 164548.823 | 520 | 468 | 493.3153 | 64 | 64 | -1 | -1 | -1 | -1 | -1 | 468 | -1
227.1855678 | 2.237784 | 71 | 8 | 71 | 63 | 2276 | 166824.823 | 409 | 166 | 260.5648 | 63 | 63 | -1 | -1 | -1 | 166 | -1 | -1 | -1
227.2311795 | 2.238174 | 73 | 4 | 13 | 63 | 388.825 | 167213.648 | 608 | 610 | 608.9992 | 63 | 63 | -1 | -1 | -1 | -1 | -1 | -1 | 610
227.2654815 | 2.238467 | 74 | 15 | 16 | 61 | 503.878 | 167717.526 | 507 | 161 | 285.7044 | 61 | 61 | -1 | -1 | -1 | 161 | -1 | -1 | -1
227.7544933 | 2.242649 | 76 | 8 | 58 | 65 | 1789 | 169506.526 | 409 | 166 | 260.5648 | 65 | 65 | -1 | -1 | -1 | 166 | -1 | -1 | -1
229.9927583 | 2.26178 | 81 | 10 | 159 | 62 | 3928 | 173434.526 | 292 | 34 | 99.63935 | 62 | 62 | -1 | -1 | -1 | 34 | -1 | -1 | -1
229.9929655 | 2.261782 | 82 | 8 | 86 | 70 | 5437 | 178871.526 | 384 | 434 | 408.2352 | 70 | 70 | -1 | -1 | -1 | -1 | -1 | 434 | -1
230.6126275 | 2.267076 | 83 | 1 | 10 | 61 | 272.043 | 179143.569 | 558 | 673 | 612.8083 | 61 | 61 | -1 | -1 | -1 | -1 | -1 | -1 | 673
230.6733093 | 2.267594 | 84 | 35 | 148 | 64 | 3723 | 182866.569 | 283 | 34 | 98.09179 | 64 | 64 | -1 | -1 | -1 | 34 | -1 | -1 | -1
230.6735103 | 2.267596 | 85 | 6 | 133 | 65 | 3166 | 186032.569 | 354 | 166 | 242.4129 | 65 | 65 | -1 | -1 | -1 | 166 | -1 | -1 | -1
230.7126433 | 2.26793 | 87 | 1 | 147 | 61 | 4097 | 190129.569 | 134 | 34 | 67.49815 | 61 | 61 | -1 | -1 | -1 | 34 | -1 | -1 | -1
230.7127558 | 2.267931 | 88 | 5 | 140 | 70 | 6182 | 196311.569 | 448 | 166 | 272.705 | 70 | 70 | -1 | -1 | -1 | 166 | -1 | -1 | -1
231.2512495 | 2.272531 | 89 | 5 | 31 | 64 | 1020 | 197331.569 | 464 | 668 | 556.7333 | 64 | 64 | -1 | -1 | -1 | -1 | -1 | -1 | 668
231.308314 | 2.273018 | 90 | 2 | 13 | 62 | 344.454 | 197676.023 | 512 | 551 | 531.1422 | 62 | 62 | -1 | -1 | -1 | -1 | -1 | 551 | -1
232.002118 | 2.278944 | 92 | 52 | 183 | 66 | 9689 | 207365.023 | 232 | 34 | 88.81441 | 66 | 66 | -1 | -1 | -1 | 34 | -1 | -1 | -1
232.0023123 | 2.278946 | 93 | 29 | 148 | 67 | 6260 | 213625.023 | 330 | 434 | 378.4442 | 67 | 67 | -1 | -1 | -1 | -1 | -1 | 434 | -1
232.1862185 | 2.280516 | 95 | 66 | 179 | 66 | 11650 | 225275.023 | 252 | 34 | 92.56349 | 66 | 66 | -1 | -1 | -1 | 34 | -1 | -1 | -1
232.1864057 | 2.280518 | 96 | 5 | 144 | 73 | 14075 | 239350.023 | 450 | 166 | 273.313 | 73 | 73 | -1 | -1 | -1 | 166 | -1 | -1 | -1
232.5831163 | 2.283906 | 97 | 1 | 6 | 62 | 147.876 | 239497.899 | 541 | 463 | 500.4828 | 62 | 62 | -1 | -1 | -1 | -1 | -1 | 463 | -1
232.5834783 | 2.283909 | 98 | 3 | 10 | 63 | 548.78 | 240046.679 | 619 | 673 | 645.4355 | 63 | 63 | -1 | -1 | -1 | -1 | -1 | -1 | 673
232.6048425 | 2.284091 | 99 | 1 | 5 | 61 | 148.858 | 240195.537 | 542 | 673 | 603.9586 | 61 | 61 | -1 | -1 | -1 | -1 | -1 | -1 | 673
232.6357612 | 2.284356 | 100 | 6 | 18 | 66 | 653.907 | 240849.444 | 510 | 551 | 530.1038 | 66 | 66 | -1 | -1 | -1 | -1 | -1 | 551 | -1
232.9573565 | 2.287102 | 103 | 1 | 14 | 65 | 584.764 | 241434.208 | 549 | 439 | 490.9287 | 65 | 65 | -1 | -1 | -1 | -1 | -1 | 439 | -1
233.0122963 | 2.287571 | 104 | 14 | 23 | 64 | 795.244 | 242229.452 | 440 | 458 | 448.9098 | 64 | 64 | -1 | -1 | -1 | -1 | -1 | 458 | -1
233.7780103 | 2.294111 | 107 | 3 | 45 | 63 | 1445 | 243674.452 | 410 | 102 | 204.4994 | 63 | 63 | -1 | -1 | -1 | 102 | -1 | -1 | -1
234.967703 | 2.304272 | 108 | 43 | 177 | 64 | 6305 | 249979.452 | 254 | 34 | 92.93008 | 64 | 64 | -1 | -1 | -1 | 34 | -1 | -1 | -1
234.9678908 | 2.304273 | 109 | 4 | 143 | 68 | 7584 | 257563.452 | 423 | 166 | 264.9868 | 68 | 68 | -1 | -1 | -1 | 166 | -1 | -1 | -1
235.3747273 | 2.307749 | 110 | 10 | 21 | 65 | 1193 | 258756.452 | 536 | 434 | 482.3111 | 65 | 65 | -1 | -1 | -1 | -1 | -1 | 434 | -1
235.4165727 | 2.308106 | 111 | 1 | 3 | 61 | 191.378 | 258947.83 | 515 | 468 | 490.9379 | 61 | 61 | -1 | -1 | -1 | -1 | -1 | 468 | -1
236.3257387 | 2.315873 | 112 | 6 | 25 | 63 | 1163 | 260110.83 | 539 | 449 | 491.9461 | 63 | 63 | -1 | -1 | -1 | -1 | -1 | 449 | -1
236.8177035 | 2.320077 | 115 | 7 | 36 | 67 | 1069 | 261179.83 | 500 | 273 | 369.4591 | 67 | 67 | -1 | -1 | -1 | -1 | 273 | -1 | -1
236.9209 | 2.320959 | 116 | 14 | 92 | 67 | 3606 | 264785.83 | 373 | 141 | 229.3316 | 67 | 67 | -1 | -1 | -1 | 141 | -1 | -1 | -1
236.9211207 | 2.320961 | 117 | 14 | 81 | 66 | 3697 | 268482.83 | 360 | 434 | 395.2721 | 66 | 66 | -1 | -1 | -1 | -1 | -1 | 434 | -1
237.380274 | 2.324885 | 121 | 5 | 76 | 67 | 2239 | 270721.83 | 453 | 454 | 453.4997 | 67 | 67 | -1 | -1 | -1 | -1 | -1 | 454 | -1
237.4227857 | 2.325249 | 123 | 5 | 124 | 76 | 7496 | 278217.83 | 555 | 659 | 604.7686 | 76 | -1 | 76 | -1 | -1 | -1 | -1 | -1 | 659
237.5124015 | 2.326015 | 126 | 13 | 37 | 64 | 1186 | 279403.83 | 393 | 141 | 235.3997 | 64 | 64 | -1 | -1 | -1 | 141 | -1 | -1 | -1
237.5126243 | 2.326017 | 127 | 11 | 43 | 62 | 1219 | 280622.83 | 370 | 434 | 400.7243 | 62 | 62 | -1 | -1 | -1 | -1 | -1 | 434 | -1
237.8865175 | 2.329213 | 129 | 7 | 184 | 96 | 1628000 | 1908622.83 | 500 | 141 | 265.5184 | 96 | -1 | -1 | -1 | 96 | 141 | -1 | -1 | -1
238.0672947 | 2.330759 | 131 | 10 | 43 | 63 | 1185 | 1909807.83 | 402 | 166 | 258.3254 | 63 | 63 | -1 | -1 | -1 | 166 | -1 | -1 | -1
238.3203768 | 2.332923 | 133 | 47 | 183 | 68 | 10855 | 1920662.83 | 275 | 107 | 171.5372 | 68 | 68 | -1 | -1 | -1 | 107 | -1 | -1 | -1
238.3205798 | 2.332925 | 134 | 11 | 145 | 67 | 6573 | 1927235.83 | 310 | 102 | 177.8201 | 67 | 67 | -1 | -1 | -1 | 102 | -1 | -1 | -1
238.3799035 | 2.333432 | 135 | 5 | 8 | 61 | 315.426 | 1927551.256 | 390 | 34 | 115.1521 | 61 | 61 | -1 | -1 | -1 | 34 | -1 | -1 | -1
238.8617663 | 2.337553 | 138 | 1 | 22 | 67 | 1061 | 1928612.256 | 655 | 673 | 663.939 | 67 | 67 | -1 | -1 | -1 | -1 | -1 | -1 | 673
238.8833708 | 2.337738 | 140 | 5 | 26 | 61 | 645.409 | 1929257.665 | 384 | 444 | 412.9116 | 61 | 61 | -1 | -1 | -1 | -1 | -1 | 444 | -1
239.5085655 | 2.343087 | 142 | 2 | 32 | 67 | 1534 | 1930791.665 | 523 | 434 | 476.4263 | 67 | 67 | -1 | -1 | -1 | -1 | -1 | 434 | -1
239.7618133 | 2.345254 | 144 | 3 | 12 | 65 | 540.784 | 1931332.449 | 514 | 273 | 374.5958 | 65 | 65 | -1 | -1 | -1 | -1 | 273 | -1 | -1
240.0506755 | 2.347726 | 147 | 11 | 53 | 65 | 1648 | 1932980.449 | 450 | 166 | 273.313 | 65 | 65 | -1 | -1 | -1 | 166 | -1 | -1 | -1
240.076641 | 2.347949 | 148 | 6 | 16 | 62 | 573.875 | 1933554.324 | 454 | 34 | 124.2417 | 62 | 62 | -1 | -1 | -1 | 34 | -1 | -1 | -1
241.0899718 | 2.356626 | 151 | 13 | 23 | 62 | 675.01 | 1934229.334 | 421 | 136 | 239.2823 | 62 | 62 | -1 | -1 | -1 | 136 | -1 | -1 | -1
241.794052 | 2.36266 | 155 | 1 | 6 | 61 | 210.795 | 1934440.129 | 496 | 673 | 577.7612 | 61 | 61 | -1 | -1 | -1 | -1 | -1 | -1 | 673
243.004162 | 2.373039 | 158 | 7 | 48 | 66 | 1772 | 1936212.129 | 477 | 166 | 281.393 | 66 | 66 | -1 | -1 | -1 | 166 | -1 | -1 | -1
243.0280493 | 2.373244 | 160 | 8 | 58 | 67 | 2346 | 1938558.129 | 408 | 166 | 260.246 | 67 | 67 | -1 | -1 | -1 | 166 | -1 | -1 | -1
243.0480618 | 2.373416 | 161 | 2 | 23 | 64 | 825.237 | 1939383.366 | 484 | 620 | 547.7956 | 64 | 64 | -1 | -1 | -1 | -1 | -1 | -1 | 620
243.0865773 | 2.373746 | 162 | 30 | 175 | 68 | 13100 | 1952483.366 | 272 | 34 | 96.16652 | 68 | 68 | -1 | -1 | -1 | 34 | -1 | -1 | -1
243.0867893 | 2.373748 | 163 | 10 | 166 | 71 | 12333 | 1964816.366 | 348 | 107 | 192.9663 | 71 | 71 | -1 | -1 | -1 | 107 | -1 | -1 | -1
243.2604125 | 2.375238 | 165 | 7 | 9 | 64 | 519.996 | 1965336.362 | 472 | 468 | 469.9957 | 64 | 64 | -1 | -1 | -1 | -1 | -1 | 468 | -1
243.5874353 | 2.378046 | 168 | 7 | 8 | 62 | 553.37 | 1965889.732 | 462 | 468 | 464.9903 | 62 | 62 | -1 | -1 | -1 | -1 | -1 | 468 | -1
243.7829333 | 2.379725 | 170 | 6 | 30 | 65 | 1023 | 1966912.732 | 569 | 434 | 496.9366 | 65 | 65 | -1 | -1 | -1 | -1 | -1 | 434 | -1
243.8747362 | 2.380513 | 171 | 1 | 1 | 61 | 72.072 | 1966984.804 | 496 | 468 | 481.7966 | 61 | 61 | -1 | -1 | -1 | -1 | -1 | 468 | -1
244.2181195 | 2.383464 | 172 | 2 | 10 | 62 | 251.112 | 1967235.916 | 542 | 673 | 603.9586 | 62 | 62 | -1 | -1 | -1 | -1 | -1 | -1 | 673
244.2758465 | 2.38396 | 173 | 1 | 9 | 63 | 418.11 | 1967654.026 | 633 | 473 | 547.1828 | 63 | 63 | -1 | -1 | -1 | -1 | -1 | 473 | -1
244.5007308 | 2.385893 | 177 | 1 | 5 | 64 | 292.288 | 1967946.314 | 569 | 166 | 307.3337 | 64 | 64 | -1 | -1 | -1 | 166 | -1 | -1 | -1
244.5142928 | 2.386009 | 178 | 3 | 10 | 61 | 281.193 | 1968227.507 | 478 | 449 | 463.2731 | 61 | 61 | -1 | -1 | -1 | -1 | -1 | 449 | -1
244.870493 | 2.389072 | 181 | 35 | 167 | 63 | 3091 | 1971318.507 | 280 | 34 | 97.57049 | 63 | 63 | -1 | -1 | -1 | 34 | -1 | -1 | -1
244.8706868 | 2.389074 | 182 | 9 | 144 | 71 | 6816 | 1978134.507 | 398 | 166 | 257.037 | 71 | 71 | -1 | -1 | -1 | 166 | -1 | -1 | -1
245.1821273 | 2.391752 | 185 | 14 | 32 | 65 | 1270 | 1979404.507 | 432 | 34 | 121.1941 | 65 | 65 | -1 | -1 | -1 | 34 | -1 | -1 | -1
245.1823548 | 2.391754 | 186 | 10 | 43 | 61 | 1035 | 1980439.507 | 374 | 434 | 402.8846 | 61 | 61 | -1 | -1 | -1 | -1 | -1 | 434 | -1
245.317239 | 2.392915 | 189 | 12 | 54 | 65 | 1989 | 1982428.507 | 436 | 166 | 269.0279 | 65 | 65 | -1 | -1 | -1 | 166 | -1 | -1 | -1
245.3859012 | 2.393506 | 192 | 2 | 5 | 61 | 162.368 | 1982590.875 | 639 | 673 | 655.7797 | 61 | 61 | -1 | -1 | -1 | -1 | -1 | -1 | 673
245.5111338 | 2.394584 | 193 | 10 | 35 | 62 | 882.07 | 1983472.945 | 506 | 429 | 465.912 | 62 | 62 | -1 | -1 | -1 | -1 | -1 | 429 | -1
245.6475 | 2.395757 | 195 | 48 | 184 | 74 | 61711 | 2045183.945 | 298 | 34 | 100.6578 | 74 | 74 | -1 | -1 | -1 | 34 | -1 | -1 | -1
245.6476927 | 2.395759 | 196 | 6 | 184 | 82 | 87100 | 2132283.945 | 434 | 434 | 434 | 82 | -1 | 82 | -1 | -1 | -1 | -1 | 434 | -1
245.6605555 | 2.39587 | 197 | 2 | 23 | 65 | 711.288 | 2132995.233 | 630 | 668 | 648.7218 | 65 | 65 | -1 | -1 | -1 | -1 | -1 | -1 | 668
245.7723048 | 2.396832 | 201 | 2 | 82 | 80 | 22085 | 2155080.233 | 548 | 439 | 490.4814 | 80 | -1 | 80 | -1 | -1 | -1 | -1 | 439 | -1
245.8009625 | 2.397079 | 202 | 1 | 38 | 63 | 993.719 | 2156073.952 | 439 | 166 | 269.9518 | 63 | 63 | -1 | -1 | -1 | 166 | -1 | -1 | -1
245.8923875 | 2.397866 | 203 | 35 | 89 | 61 | 1644 | 2157717.952 | 258 | 34 | 93.65896 | 61 | 61 | -1 | -1 | -1 | 34 | -1 | -1 | -1
245.8925817 | 2.397868 | 204 | 9 | 144 | 69 | 4781 | 2162498.952 | 402 | 166 | 258.3254 | 69 | 69 | -1 | -1 | -1 | 166 | -1 | -1 | -1
245.905879 | 2.397982 | 205 | 2 | 34 | 68 | 2067 | 2164565.952 | 499 | 478 | 488.3871 | 68 | 68 | -1 | -1 | -1 | -1 | -1 | 478 | -1
246.1026835 | 2.399677 | 207 | 2 | 9 | 63 | 356.226 | 2164922.178 | 494 | 468 | 480.8243 | 63 | 63 | -1 | -1 | -1 | -1 | -1 | 468 | -1
246.1872265 | 2.400405 | 208 | 2 | 49 | 61 | 833.983 | 2165756.161 | 375 | 161 | 245.7132 | 61 | 61 | -1 | -1 | -1 | 161 | -1 | -1 | -1
246.3285592 | 2.401623 | 209 | 5 | 47 | 70 | 3573 | 2169329.161 | 522 | 434 | 475.9706 | 70 | 70 | -1 | -1 | -1 | -1 | -1 | 434 | -1
246.7866678 | 2.405572 | 211 | 3 | 8 | 62 | 356.98 | 2169686.141 | 641 | 673 | 656.8051 | 62 | 62 | -1 | -1 | -1 | -1 | -1 | -1 | 673
246.7945195 | 2.405639 | 213 | 3 | 75 | 65 | 2362 | 2172048.141 | 384 | 161 | 248.6443 | 65 | 65 | -1 | -1 | -1 | 161 | -1 | -1 | -1
246.9317013 | 2.406822 | 216 | 3 | 32 | 68 | 1715 | 2173763.141 | 597 | 166 | 314.8047 | 68 | 68 | -1 | -1 | -1 | 166 | -1 | -1 | -1
246.9620535 | 2.407084 | 217 | 7 | 10 | 61 | 294.186 | 2174057.327 | 483 | 166 | 283.1572 | 61 | 61 | -1 | -1 | -1 | 166 | -1 | -1 | -1
247.5382868 | 2.412056 | 219 | 1 | 57 | 61 | 888.458 | 2174945.785 | 431 | 166 | 267.4808 | 61 | 61 | -1 | -1 | -1 | 166 | -1 | -1 | -1
247.5986968 | 2.412577 | 220 | 1 | 24 | 65 | 1017 | 2175962.785 | 457 | 102 | 215.9028 | 65 | 65 | -1 | -1 | -1 | 102 | -1 | -1 | -1
247.6081815 | 2.412659 | 221 | 11 | 15 | 61 | 539.592 | 2176502.377 | 413 | 463 | 437.2859 | 61 | 61 | -1 | -1 | -1 | -1 | -1 | 463 | -1
247.820538 | 2.414493 | 223 | 6 | 11 | 62 | 335.992 | 2176838.369 | 578 | 161 | 305.0541 | 62 | 62 | -1 | -1 | -1 | 161 | -1 | -1 | -1
247.8939753 | 2.415127 | 224 | 6 | 176 | 93 | 496397 | 2673235.369 | 473 | 468 | 470.4934 | 93 | -1 | -1 | 93 | -1 | -1 | -1 | 468 | -1
247.8942095 | 2.415129 | 225 | 17 | 179 | 75 | 29340 | 2702575.369 | 349 | 434 | 389.1863 | 75 | -1 | 75 | -1 | -1 | -1 | -1 | 434 | -1
248.2406115 | 2.418122 | 228 | 5 | 15 | 62 | 453.115 | 2703028.484 | 575 | 434 | 499.5498 | 62 | 62 | -1 | -1 | -1 | -1 | -1 | 434 | -1
248.2668593 | 2.418349 | 229 | 14 | 17 | 61 | 308.023 | 2703336.507 | 457 | 34 | 124.6515 | 61 | 61 | -1 | -1 | -1 | 34 | -1 | -1 | -1
248.5941965 | 2.421178 | 230 | 5 | 16 | 63 | 609.714 | 2703946.221 | 575 | 434 | 499.5498 | 63 | 63 | -1 | -1 | -1 | -1 | -1 | 434 | -1
248.6324408 | 2.421509 | 232 | 6 | 48 | 68 | 2173 | 2706119.221 | 569 | 434 | 496.9366 | 68 | 68 | -1 | -1 | -1 | -1 | -1 | 434 | -1
248.6519383 | 2.421678 | 233 | 5 | 30 | 66 | 873.743 | 2706992.964 | 504 | 141 | 266.5783 | 66 | 66 | -1 | -1 | -1 | 141 | -1 | -1 | -1
248.84997 | 2.423391 | 234 | 7 | 8 | 64 | 407.95 | 2707400.914 | 472 | 468 | 469.9957 | 64 | 64 | -1 | -1 | -1 | -1 | -1 | 468 | -1
248.8751787 | 2.423609 | 235 | 4 | 95 | 77 | 17805 | 2725205.914 | 576 | 673 | 622.6138 | 77 | -1 | 77 | -1 | -1 | -1 | -1 | -1 | 673
249.0700763 | 2.425295 | 236 | 1 | 13 | 64 | 557.179 | 2725763.093 | 534 | 434 | 481.4104 | 64 | 64 | -1 | -1 | -1 | -1 | -1 | 434 | -1
249.1624027 | 2.426094 | 238 | 10 | 161 | 63 | 3386 | 2729149.093 | 309 | 34 | 102.4988 | 63 | 63 | -1 | -1 | -1 | 34 | -1 | -1 | -1
249.162622 | 2.426096 | 239 | 8 | 141 | 64 | 2909 | 2732058.093 | 326 | 102 | 182.3513 | 64 | 64 | -1 | -1 | -1 | 102 | -1 | -1 | -1
249.2607165 | 2.426945 | 240 | 1 | 44 | 68 | 1880 | 2733938.093 | 529 | 166 | 296.3343 | 68 | 68 | -1 | -1 | -1 | 166 | -1 | -1 | -1
249.5940848 | 2.429832 | 243 | 20 | 49 | 63 | 1014 | 2734952.093 | 419 | 34 | 119.3566 | 63 | 63 | -1 | -1 | -1 | 34 | -1 | -1 | -1
249.6509213 | 2.430324 | 244 | 1 | 16 | 62 | 443.329 | 2735395.422 | 481 | 444 | 462.1299 | 62 | 62 | -1 | -1 | -1 | -1 | -1 | 444 | -1
249.9110875 | 2.432579 | 246 | 6 | 59 | 67 | 2811 | 2738206.422 | 425 | 166 | 265.6125 | 67 | 67 | -1 | -1 | -1 | 166 | -1 | -1 | -1
249.990046 | 2.433263 | 247 | 8 | 31 | 64 | 910.947 | 2739117.369 | 410 | 166 | 260.8831 | 64 | 64 | -1 | -1 | -1 | 166 | -1 | -1 | -1
250.0390593 | 2.433688 | 249 | 8 | 42 | 64 | 1269 | 2740386.369 | 398 | 166 | 257.037 | 64 | 64 | -1 | -1 | -1 | 166 | -1 | -1 | -1
250.100041 | 2.434217 | 250 | 7 | 13 | 66 | 877.134 | 2741263.503 | 470 | 468 | 468.9989 | 66 | 66 | -1 | -1 | -1 | -1 | -1 | 468 | -1
250.3148555 | 2.43608 | 252 | 1 | 8 | 62 | 176.513 | 2741440.016 | 559 | 434 | 492.5505 | 62 | 62 | -1 | -1 | -1 | -1 | -1 | 434 | -1
250.3958625 | 2.436782 | 254 | 2 | 55 | 76 | 7818 | 2749258.016 | 581 | 458 | 515.8469 | 76 | -1 | 76 | -1 | -1 | -1 | -1 | 458 | -1
250.4012043 | 2.436829 | 255 | 9 | 77 | 64 | 2153 | 2751411.016 | 368 | 102 | 193.7421 | 64 | 64 | -1 | -1 | -1 | 102 | -1 | -1 | -1
250.6126597 | 2.438663 | 257 | 3 | 9 | 64 | 415.651 | 2751826.667 | 491 | 463 | 476.7945 | 64 | 64 | -1 | -1 | -1 | -1 | -1 | 463 | -1
250.6336428 | 2.438846 | 258 | 4 | 183 | 86 | 109311 | 2861137.667 | 508 | 34 | 131.423 | 86 | -1 | -1 | 86 | -1 | 34 | -1 | -1 | -1
250.8132133 | 2.440404 | 262 | 1 | 9 | 62 | 270.343 | 2861408.01 | 591 | 449 | 515.1301 | 62 | 62 | -1 | -1 | -1 | -1 | -1 | 449 | -1
250.8890935 | 2.441063 | 265 | 8 | 32 | 66 | 1403 | 2862811.01 | 413 | 166 | 261.8358 | 66 | 66 | -1 | -1 | -1 | 166 | -1 | -1 | -1
250.903166 | 2.441185 | 267 | 9 | 144 | 71 | 6813 | 2869624.01 | 400 | 166 | 257.682 | 71 | 71 | -1 | -1 | -1 | 166 | -1 | -1 | -1
250.9336782 | 2.44145 | 271 | 8 | 128 | 68 | 3521 | 2873145.01 | 409 | 166 | 260.5648 | 68 | 68 | -1 | -1 | -1 | 166 | -1 | -1 | -1
250.9692388 | 2.441759 | 272 | 9 | 62 | 62 | 1975 | 2875120.01 | 196 | 166 | 180.3774 | 62 | 62 | -1 | -1 | -1 | 166 | -1 | -1 | -1
251.0013267 | 2.442038 | 273 | 2 | 7 | 61 | 215.778 | 2875335.788 | 489 | 449 | 468.5734 | 61 | 61 | -1 | -1 | -1 | -1 | -1 | 449 | -1
251.024889 | 2.442243 | 274 | 52 | 172 | 63 | 4744 | 2880079.788 | 259 | 34 | 93.84029 | 63 | 63 | -1 | -1 | -1 | 34 | -1 | -1 | -1
251.0250903 | 2.442244 | 275 | 15 | 131 | 69 | 6642 | 2886721.788 | 387 | 439 | 412.1808 | 69 | 69 | -1 | -1 | -1 | -1 | -1 | 439 | -1
251.0914285 | 2.442821 | 277 | 10 | 77 | 64 | 1749 | 2888470.788 | 384 | 166 | 252.4757 | 64 | 64 | -1 | -1 | -1 | 166 | -1 | -1 | -1
251.173411 | 2.443533 | 278 | 5 | 11 | 62 | 415.182 | 2888885.97 | 382 | 34 | 113.9649 | 62 | 62 | -1 | -1 | -1 | 34 | -1 | -1 | -1
251.4412983 | 2.445861 | 280 | 10 | 81 | 69 | 4135 | 2893020.97 | 389 | 102 | 199.1934 | 69 | 69 | -1 | -1 | -1 | 102 | -1 | -1 | -1
251.6758268 | 2.4479 | 282 | 3 | 51 | 75 | 7546 | 2900566.97 | 552 | 434 | 489.4568 | 75 | -1 | 75 | -1 | -1 | -1 | -1 | 434 | -1
251.6952803 | 2.44807 | 283 | 5 | 38 | 66 | 1334 | 2901900.97 | 535 | 541 | 537.9916 | 66 | 66 | -1 | -1 | -1 | -1 | -1 | 541 | -1
251.7489402 | 2.448536 | 284 | 30 | 179 | 70 | 20100 | 2922000.97 | 276 | 34 | 96.87105 | 70 | 70 | -1 | -1 | -1 | 34 | -1 | -1 | -1
251.7491555 | 2.448538 | 285 | 10 | 166 | 74 | 20015 | 2942015.97 | 357 | 107 | 195.4456 | 74 | 74 | -1 | -1 | -1 | 107 | -1 | -1 | -1
251.7588208 | 2.448622 | 286 | 8 | 28 | 66 | 1759 | 2943774.97 | 398 | 468 | 431.5831 | 66 | 66 | -1 | -1 | -1 | -1 | -1 | 468 | -1
252.008779 | 2.450797 | 290 | 17 | 179 | 70 | 15287 | 2959061.97 | 309 | 34 | 102.4988 | 70 | 70 | -1 | -1 | -1 | 34 | -1 | -1 | -1
252.0089938 | 2.450799 | 291 | 17 | 166 | 68 | 7507 | 2966568.97 | 324 | 434 | 374.988 | 68 | 68 | -1 | -1 | -1 | -1 | -1 | 434 | -1
252.0525125 | 2.451178 | 293 | 2 | 12 | 64 | 327.061 | 2966896.031 | 482 | 449 | 465.2075 | 64 | 64 | -1 | -1 | -1 | -1 | -1 | 449 | -1
252.066243 | 2.451297 | 295 | 10 | 77 | 63 | 1854 | 2968750.031 | 365 | 166 | 246.1504 | 63 | 63 | -1 | -1 | -1 | 166 | -1 | -1 | -1
252.1888483 | 2.452365 | 296 | 51 | 125 | 61 | 2278 | 2971028.031 | 285 | 34 | 98.4378 | 61 | 61 | -1 | -1 | -1 | 34 | -1 | -1 | -1
252.18905 | 2.452367 | 297 | 14 | 82 | 65 | 2986 | 2974014.031 | 363 | 166 | 245.475 | 65 | 65 | -1 | -1 | -1 | 166 | -1 | -1 | -1
252.2104325 | 2.452553 | 298 | 2 | 65 | 74 | 6026 | 2980040.031 | 556 | 439 | 494.0486 | 74 | 74 | -1 | -1 | -1 | -1 | -1 | 439 | -1
252.2608995 | 2.452992 | 299 | 52 | 172 | 66 | 8652 | 2988692.031 | 252 | 34 | 92.56349 | 66 | 66 | -1 | -1 | -1 | 34 | -1 | -1 | -1
252.2611015 | 2.452994 | 300 | 14 | 154 | 71 | 10877 | 2999569.031 | 373 | 166 | 248.8333 | 71 | 71 | -1 | -1 | -1 | 166 | -1 | -1 | -1
252.5687473 | 2.455674 | 301 | 3 | 54 | 68 | 2078 | 3001647.031 | 469 | 166 | 279.0233 | 68 | 68 | -1 | -1 | -1 | 166 | -1 | -1 | -1
252.87034 | 2.458303 | 304 | 10 | 77 | 64 | 1958 | 3003605.031 | 376 | 166 | 249.8319 | 64 | 64 | -1 | -1 | -1 | 166 | -1 | -1 | -1
252.9564938 | 2.459055 | 305 | 1 | 6 | 61 | 176.738 | 3003781.769 | 542 | 468 | 503.6427 | 61 | 61 | -1 | -1 | -1 | -1 | -1 | 468 | -1
253.0107348 | 2.459528 | 306 | 1 | 10 | 64 | 352.807 | 3004134.576 | 594 | 673 | 632.2673 | 64 | 64 | -1 | -1 | -1 | -1 | -1 | -1 | 673
253.0196087 | 2.459605 | 307 | 7 | 78 | 65 | 2366 | 3006500.576 | 418 | 107 | 211.4852 | 65 | 65 | -1 | -1 | -1 | 107 | -1 | -1 | -1
253.3584188 | 2.462562 | 310 | 52 | 173 | 66 | 8427 | 3014927.576 | 255 | 34 | 93.11283 | 66 | 66 | -1 | -1 | -1 | 34 | -1 | -1 | -1
253.3586213 | 2.462563 | 311 | 15 | 167 | 71 | 11168 | 3026095.576 | 379 | 166 | 250.8266 | 71 | 71 | -1 | -1 | -1 | 166 | -1 | -1 | -1
253.430085 | 2.463187 | 314 | 10 | 78 | 63 | 1893 | 3027988.576 | 377 | 166 | 250.1639 | 63 | 63 | -1 | -1 | -1 | 166 | -1 | -1 | -1
253.5078648 | 2.463867 | 315 | 7 | 24 | 63 | 942.202 | 3028930.778 | 473 | 434 | 453.0806 | 63 | 63 | -1 | -1 | -1 | -1 | -1 | 434 | -1
253.528473 | 2.464047 | 316 | 50 | 125 | 61 | 2315 | 3031245.778 | 277 | 34 | 97.04638 | 61 | 61 | -1 | -1 | -1 | 34 | -1 | -1 | -1
253.528675 | 2.464048 | 317 | 14 | 82 | 65 | 3228 | 3034473.778 | 372 | 166 | 248.4995 | 65 | 65 | -1 | -1 | -1 | 166 | -1 | -1 | -1
253.6255283 | 2.464894 | 318 | 10 | 36 | 63 | 1044 | 3035517.778 | 500 | 429 | 463.1414 | 63 | 63 | -1 | -1 | -1 | -1 | -1 | 429 | -1
253.6694195 | 2.465278 | 319 | 1 | 32 | 67 | 1090 | 3036607.778 | 584 | 449 | 512.0703 | 67 | 67 | -1 | -1 | -1 | -1 | -1 | 449 | -1
253.6895605 | 2.465454 | 320 | 52 | 178 | 71 | 27440 | 3064047.778 | 243 | 34 | 90.89554 | 71 | 71 | -1 | -1 | -1 | 34 | -1 | -1 | -1
253.6897628 | 2.465455 | 321 | 15 | 170 | 77 | 39970 | 3104017.778 | 381 | 166 | 251.4876 | 77 | -1 | 77 | -1 | -1 | 166 | -1 | -1 | -1
253.7055688 | 2.465594 | 322 | 2 | 8 | 61 | 252.835 | 3104270.613 | 532 | 34 | 134.4916 | 61 | 61 | -1 | -1 | -1 | 34 | -1 | -1 | -1
253.709791 | 2.46563 | 323 | 15 | 169 | 72 | 19924 | 3124194.613 | 345 | 166 | 239.3115 | 72 | 72 | -1 | -1 | -1 | 166 | -1 | -1 | -1
253.9046903 | 2.467334 | 329 | 4 | 76 | 71 | 2483 | 3126677.613 | 493 | 449 | 470.4859 | 71 | 71 | -1 | -1 | -1 | -1 | -1 | 449 | -1
253.9571193 | 2.467792 | 332 | 2 | 29 | 68 | 1185 | 3127862.613 | 511 | 444 | 476.3234 | 68 | 68 | -1 | -1 | -1 | -1 | -1 | 444 | -1
254.4070273 | 2.471727 | 334 | 3 | 11 | 62 | 360.172 | 3128222.785 | 567 | 673 | 617.7305 | 62 | 62 | -1 | -1 | -1 | -1 | -1 | -1 | 673
254.6275905 | 2.473658 | 337 | 1 | 4 | 61 | 147.677 | 3128370.462 | 557 | 551 | 553.9919 | 61 | 61 | -1 | -1 | -1 | -1 | -1 | 551 | -1
254.6394757 | 2.473762 | 338 | 5 | 10 | 62 | 471.252 | 3128841.714 | 599 | 673 | 634.9228 | 62 | 62 | -1 | -1 | -1 | -1 | -1 | -1 | 673
254.7414348 | 2.474655 | 339 | 1 | 82 | 62 | 483.498 | 3129325.212 | 549 | 712 | 625.2104 | 62 | 62 | -1 | -1 | -1 | -1 | -1 | -1 | 712
254.8150035 | 2.4753 | 341 | 2 | 14 | 65 | 718.344 | 3130043.556 | 575 | 439 | 502.4191 | 65 | 65 | -1 | -1 | -1 | -1 | -1 | 439 | -1
254.8817918 | 2.475885 | 342 | 5 | 20 | 66 | 1202 | 3131245.556 | 461 | 34 | 125.1958 | 66 | 66 | -1 | -1 | -1 | 34 | -1 | -1 | -1
255.0461638 | 2.477326 | 345 | 6 | 12 | 63 | 607.609 | 3131853.165 | 486 | 449 | 467.1338 | 63 | 63 | -1 | -1 | -1 | -1 | -1 | 449 | -1
255.0718245 | 2.477551 | 347 | 1 | 15 | 66 | 884.08 | 3132737.245 | 621 | 463 | 536.2117 | 66 | 66 | -1 | -1 | -1 | -1 | -1 | 463 | -1
255.2578342 | 2.479182 | 351 | 14 | 81 | 66 | 1854 | 3134591.245 | 409 | 161 | 256.6106 | 66 | 66 | -1 | -1 | -1 | 161 | -1 | -1 | -1
255.2925943 | 2.479487 | 354 | 10 | 35 | 62 | 875.507 | 3135466.752 | 499 | 429 | 462.6781 | 62 | 62 | -1 | -1 | -1 | -1 | -1 | 429 | -1
255.344056 | 2.479938 | 355 | 2 | 16 | 63 | 488.679 | 3135955.431 | 592 | 449 | 515.5657 | 63 | 63 | -1 | -1 | -1 | -1 | -1 | 449 | -1
255.376519 | 2.480223 | 356 | 1 | 11 | 61 | 298.359 | 3136253.79 | 556 | 434 | 491.227 | 61 | 61 | -1 | -1 | -1 | -1 | -1 | 434 | -1
255.5446697 | 2.481698 | 357 | 1 | 14 | 65 | 557.603 | 3136811.393 | 564 | 161 | 301.337 | 65 | 65 | -1 | -1 | -1 | 161 | -1 | -1 | -1
255.5623173 | 2.481853 | 358 | 8 | 33 | 68 | 2126 | 3138937.393 | 389 | 468 | 426.6755 | 68 | 68 | -1 | -1 | -1 | -1 | -1 | 468 | -1
255.6697318 | 2.482796 | 360 | 3 | 63 | 66 | 2132 | 3141069.393 | 451 | 107 | 219.6748 | 66 | 66 | -1 | -1 | -1 | 107 | -1 | -1 | -1
255.7000692 | 2.483063 | 362 | 6 | 56 | 66 | 1617 | 3142686.393 | 534 | 166 | 297.7314 | 66 | 66 | -1 | -1 | -1 | 166 | -1 | -1 | -1
255.7715302 | 2.48369 | 363 | 4 | 16 | 64 | 850.101 | 3143536.494 | 401 | 34 | 116.7647 | 64 | 64 | -1 | -1 | -1 | 34 | -1 | -1 | -1
255.8265595 | 2.484174 | 364 | 2 | 8 | 61 | 156.478 | 3143692.972 | 483 | 166 | 283.1572 | 61 | 61 | -1 | -1 | -1 | 166 | -1 | -1 | -1
255.8818783 | 2.48466 | 366 | 8 | 23 | 65 | 699.224 | 3144392.196 | 504 | 34 | 130.9045 | 65 | 65 | -1 | -1 | -1 | 34 | -1 | -1 | -1
255.902218 | 2.484838 | 367 | 1 | 6 | 61 | 169.326 | 3144561.522 | 581 | 434 | 502.1494 | 61 | 61 | -1 | -1 | -1 | -1 | -1 | 434 | -1
255.9207115 | 2.485001 | 368 | 3 | 13 | 61 | 462.793 | 3145024.315 | 388 | 34 | 114.8564 | 61 | 61 | -1 | -1 | -1 | 34 | -1 | -1 | -1
255.9898277 | 2.485608 | 371 | 16 | 18 | 64 | 1007 | 3146031.315 | 483 | 664 | 566.3144 | 64 | 64 | -1 | -1 | -1 | -1 | -1 | -1 | 664
256.0807328 | 2.486407 | 373 | 98 | 184 | 69 | 17430 | 3163461.315 | 265 | 34 | 94.92102 | 69 | 69 | -1 | -1 | -1 | 34 | -1 | -1 | -1
256.080915 | 2.486409 | 374 | 39 | 184 | 88 | 1095000 | 4258461.315 | 336 | 166 | 236.1694 | 88 | -1 | -1 | 88 | -1 | 166 | -1 | -1 | -1
256.1091213 | 2.486657 | 376 | 1 | 19 | 63 | 392.833 | 4258854.148 | 609 | 668 | 637.8182 | 63 | 63 | -1 | -1 | -1 | -1 | -1 | -1 | 668
256.1507965 | 2.487023 | 377 | 2 | 25 | 76 | 6876 | 4265730.148 | 575 | 463 | 515.97 | 76 | -1 | 76 | -1 | -1 | -1 | -1 | 463 | -1
256.1888795 | 2.487358 | 379 | 3 | 28 | 66 | 1136 | 4266866.148 | 553 | 473 | 511.4382 | 66 | 66 | -1 | -1 | -1 | -1 | -1 | 473 | -1
256.4561528 | 2.489709 | 380 | 5 | 152 | 71 | 7142 | 4274008.148 | 430 | 34 | 120.9132 | 71 | 71 | -1 | -1 | -1 | 34 | -1 | -1 | -1
256.5802998 | 2.490801 | 384 | 8 | 9 | 62 | 303.084 | 4274311.232 | 406 | 107 | 208.4274 | 62 | 62 | -1 | -1 | -1 | 107 | -1 | -1 | -1
256.5845422 | 2.490839 | 385 | 1 | 2 | 61 | 87.845 | 4274399.077 | 554 | 668 | 608.3354 | 61 | 61 | -1 | -1 | -1 | -1 | -1 | -1 | 668
256.7450988 | 2.492252 | 386 | 1 | 20 | 64 | 480.198 | 4274879.275 | 589 | 673 | 629.6007 | 64 | 64 | -1 | -1 | -1 | -1 | -1 | -1 | 673
256.8148738 | 2.492867 | 387 | 2 | 4 | 63 | 324.374 | 4275203.649 | 624 | 664 | 643.6894 | 63 | 63 | -1 | -1 | -1 | -1 | -1 | -1 | 664
256.860694 | 2.49327 | 389 | 8 | 42 | 64 | 1056 | 4276259.649 | 450 | 161 | 269.1654 | 64 | 64 | -1 | -1 | -1 | 161 | -1 | -1 | -1
256.8639778 | 2.493299 | 391 | 8 | 114 | 66 | 2387 | 4278646.649 | 437 | 161 | 265.2489 | 66 | 66 | -1 | -1 | -1 | 161 | -1 | -1 | -1
256.8732973 | 2.493381 | 392 | 1 | 14 | 63 | 508.169 | 4279154.818 | 586 | 449 | 512.9464 | 63 | 63 | -1 | -1 | -1 | -1 | -1 | 449 | -1
257.2941767 | 2.497091 | 398 | 2 | 10 | 65 | 554.119 | 4279708.937 | 590 | 673 | 630.1349 | 65 | 65 | -1 | -1 | -1 | -1 | -1 | -1 | 673
257.3290358 | 2.497399 | 399 | 1 | 12 | 66 | 548.827 | 4280257.764 | 604 | 458 | 525.9582 | 66 | 66 | -1 | -1 | -1 | -1 | -1 | 458 | -1
257.3770398 | 2.497822 | 401 | 2 | 132 | 73 | 6035 | 4286292.764 | 496 | 102 | 224.9267 | 73 | 73 | -1 | -1 | -1 | 102 | -1 | -1 | -1
257.39228 | 2.497956 | 402 | 11 | 79 | 74 | 11261 | 4297553.764 | 529 | 673 | 596.6716 | 74 | 74 | -1 | -1 | -1 | -1 | -1 | -1 | 673
257.5520315 | 2.499366 | 405 | 2 | 24 | 70 | 1698 | 4299251.764 | 618 | 673 | 644.9139 | 70 | 70 | -1 | -1 | -1 | -1 | -1 | -1 | 673
257.602711 | 2.499814 | 407 | 2 | 61 | 66 | 2318 | 4301569.764 | 473 | 449 | 460.8438 | 66 | 66 | -1 | -1 | -1 | -1 | -1 | 449 | -1
257.9236855 | 2.502648 | 409 | 3 | 12 | 64 | 587.853 | 4302157.617 | 621 | 712 | 664.9451 | 64 | 64 | -1 | -1 | -1 | -1 | -1 | -1 | 712
257.9345267 | 2.502744 | 410 | 49 | 162 | 62 | 2690 | 4304847.617 | 243 | 34 | 90.89554 | 62 | 62 | -1 | -1 | -1 | 34 | -1 | -1 | -1
257.9347315 | 2.502746 | 411 | 33 | 67 | 66 | 2846 | 4307693.617 | 401 | 102 | 202.2424 | 66 | 66 | -1 | -1 | -1 | 102 | -1 | -1 | -1
257.999777 | 2.503321 | 412 | 10 | 58 | 66 | 2097 | 4309790.617 | 454 | 463 | 458.4779 | 66 | 66 | -1 | -1 | -1 | -1 | -1 | 463 | -1
258.0218973 | 2.503516 | 414 | 7 | 31 | 65 | 1246 | 4311036.617 | 459 | 166 | 276.0326 | 65 | 65 | -1 | -1 | -1 | 166 | -1 | -1 | -1
258.0445317 | 2.503716 | 415 | 2 | 32 | 70 | 1882 | 4312918.617 | 555 | 439 | 493.6041 | 70 | 70 | -1 | -1 | -1 | -1 | -1 | 439 | -1
258.1153167 | 2.504342 | 416 | 2 | 13 | 65 | 528.051 | 4313446.668 | 503 | 463 | 482.5857 | 65 | 65 | -1 | -1 | -1 | -1 | -1 | 463 | -1
258.3451062 | 2.506374 | 419 | 15 | 82 | 64 | 2174 | 4315620.668 | 405 | 102 | 203.2486 | 64 | 64 | -1 | -1 | -1 | 102 | -1 | -1 | -1
258.474282 | 2.507517 | 421 | 3 | 15 | 61 | 215.789 | 4315836.457 | 490 | 468 | 478.8737 | 61 | 61 | -1 | -1 | -1 | -1 | -1 | 468 | -1
258.549351 | 2.508182 | 423 | 2 | 31 | 76 | 10007 | 4325843.457 | 689 | 673 | 680.953 | 76 | -1 | 76 | -1 | -1 | -1 | -1 | -1 | 673
258.5839188 | 2.508488 | 425 | 4 | 41 | 72 | 3124 | 4328967.457 | 583 | 478 | 527.8958 | 72 | 72 | -1 | -1 | -1 | -1 | -1 | 478 | -1
258.6072553 | 2.508695 | 426 | 6 | 10 | 61 | 196.852 | 4329164.309 | 530 | 434 | 479.604 | 61 | 61 | -1 | -1 | -1 | -1 | -1 | 434 | -1
258.645796 | 2.509036 | 428 | 3 | 9 | 61 | 383.414 | 4329547.723 | 559 | 449 | 500.99 | 61 | 61 | -1 | -1 | -1 | -1 | -1 | 449 | -1
258.6523705 | 2.509094 | 429 | 1 | 20 | 64 | 714.483 | 4330262.206 | 537 | 434 | 482.7608 | 64 | 64 | -1 | -1 | -1 | -1 | -1 | 434 | -1
258.7139683 | 2.50964 | 432 | 49 | 162 | 62 | 3152 | 4333414.206 | 269 | 34 | 95.63472 | 62 | 62 | -1 | -1 | -1 | 34 | -1 | -1 | -1
258.7141728 | 2.509641 | 433 | 34 | 137 | 67 | 3763 | 4337177.206 | 397 | 161 | 252.8181 | 67 | 67 | -1 | -1 | -1 | 161 | -1 | -1 | -1
258.7521495 | 2.509978 | 434 | 1 | 13 | 62 | 330.511 | 4337507.717 | 536 | 551 | 543.4482 | 62 | 62 | -1 | -1 | -1 | -1 | -1 | 551 | -1
258.7751355 | 2.510181 | 435 | 1 | 1 | 62 | 99.008 | 4337606.725 | 441 | 273 | 346.9769 | 62 | 62 | -1 | -1 | -1 | -1 | 273 | -1 | -1
258.7875745 | 2.510292 | 436 | 1 | 30 | 69 | 1821 | 4339427.725 | 547 | 673 | 606.738 | 69 | 69 | -1 | -1 | -1 | -1 | -1 | -1 | 673
258.9227072 | 2.511489 | 437 | 8 | 28 | 64 | 816.532 | 4340244.257 | 449 | 161 | 268.8661 | 64 | 64 | -1 | -1 | -1 | 161 | -1 | -1 | -1
258.9648757 | 2.511863 | 438 | 1 | 5 | 62 | 188.538 | 4340432.795 | 524 | 449 | 485.0526 | 62 | 62 | -1 | -1 | -1 | -1 | -1 | 449 | -1
259.015882 | 2.512315 | 439 | 1 | 6 | 62 | 138.863 | 4340571.658 | 570 | 673 | 619.3626 | 62 | 62 | -1 | -1 | -1 | -1 | -1 | -1 | 673
259.0928433 | 2.512997 | 441 | 9 | 171 | 82 | 72864 | 4413435.658 | 382 | 141 | 232.0819 | 82 | -1 | 82 | -1 | -1 | 141 | -1 | -1 | -1
259.0930838 | 2.513 | 442 | 5 | 145 | 64 | 2942 | 4416377.658 | 331 | 166 | 234.4056 | 64 | 64 | -1 | -1 | -1 | 166 | -1 | -1 | -1
259.1308532 | 2.513334 | 443 | 1 | 35 | 65 | 1120 | 4417497.658 | 440 | 34 | 122.3111 | 65 | 65 | -1 | -1 | -1 | 34 | -1 | -1 | -1
259.181281 | 2.513782 | 445 | 3 | 32 | 71 | 2827 | 4420324.658 | 606 | 166 | 317.1687 | 71 | 71 | -1 | -1 | -1 | 166 | -1 | -1 | -1
259.672548 | 2.518143 | 448 | 6 | 33 | 68 | 2032 | 4422356.658 | 567 | 434 | 496.0625 | 68 | 68 | -1 | -1 | -1 | -1 | -1 | 434 | -1
259.681452 | 2.518222 | 449 | 1 | 23 | 65 | 412.409 | 4422769.067 | 489 | 468 | 478.3848 | 65 | 65 | -1 | -1 | -1 | -1 | -1 | 468 | -1
259.7663183 | 2.518976 | 450 | 1 | 6 | 61 | 102.533 | 4422871.6 | 582 | 673 | 625.8482 | 61 | 61 | -1 | -1 | -1 | -1 | -1 | -1 | 673
259.8225615 | 2.519476 | 453 | 51 | 174 | 67 | 8978 | 4431849.6 | 244 | 34 | 91.08238 | 67 | 67 | -1 | -1 | -1 | 34 | -1 | -1 | -1
259.8227675 | 2.519478 | 454 | 15 | 152 | 71 | 10308 | 4442157.6 | 393 | 102 | 200.2149 | 71 | 71 | -1 | -1 | -1 | 102 | -1 | -1 | -1
259.8269297 | 2.519515 | 455 | 2 | 11 | 65 | 529.526 | 4442687.126 | 620 | 664 | 641.6229 | 65 | 65 | -1 | -1 | -1 | -1 | -1 | -1 | 664
259.9612915 | 2.520709 | 458 | 1 | 9 | 61 | 323.237 | 4443010.363 | 568 | 449 | 505.0069 | 61 | 61 | -1 | -1 | -1 | -1 | -1 | 449 | -1
259.9916653 | 2.520979 | 459 | 6 | 6 | 61 | 200.377 | 4443210.74 | 492 | 166 | 285.7831 | 61 | 61 | -1 | -1 | -1 | 166 | -1 | -1 | -1
260.018514 | 2.521218 | 460 | 1 | 13 | 66 | 540.583 | 4443751.323 | 616 | 468 | 536.9246 | 66 | 66 | -1 | -1 | -1 | -1 | -1 | 468 | -1
260.1170705 | 2.522095 | 462 | 2 | 20 | 67 | 826.887 | 4444578.21 | 616 | 673 | 643.8696 | 67 | 67 | -1 | -1 | -1 | -1 | -1 | -1 | 673
260.1236097 | 2.522153 | 463 | 15 | 185 | 75 | 27154 | 4471732.21 | 379 | 141 | 231.1688 | 75 | -1 | 75 | -1 | -1 | 141 | -1 | -1 | -1
260.123839 | 2.522155 | 464 | 17 | 178 | 74 | 26965 | 4498697.21 | 335 | 434 | 381.3004 | 74 | 74 | -1 | -1 | -1 | -1 | -1 | 434 | -1
260.1315497 | 2.522224 | 465 | 1 | 6 | 62 | 231.472 | 4498928.682 | 587 | 668 | 626.1917 | 62 | 62 | -1 | -1 | -1 | -1 | -1 | -1 | 668
260.169968 | 2.522565 | 466 | 5 | 19 | 67 | 1167 | 4500095.682 | 589 | 473 | 527.8229 | 67 | 67 | -1 | -1 | -1 | -1 | -1 | 473 | -1
260.230497 | 2.523104 | 467 | 7 | 24 | 65 | 1021 | 4501116.682 | 606 | 659 | 631.9446 | 65 | 65 | -1 | -1 | -1 | -1 | -1 | -1 | 659
260.252132 | 2.523297 | 468 | 2 | 3 | 61 | 138.698 | 4501255.38 | 614 | 673 | 642.8235 | 61 | 61 | -1 | -1 | -1 | -1 | -1 | -1 | 673
260.3659225 | 2.52431 | 472 | 3 | 20 | 66 | 816.307 | 4502071.687 | 590 | 673 | 630.1349 | 66 | 66 | -1 | -1 | -1 | -1 | -1 | -1 | 673
260.384804 | 2.524478 | 474 | 1 | 9 | 63 | 457.031 | 4502528.718 | 579 | 449 | 509.8735 | 63 | 63 | -1 | -1 | -1 | -1 | -1 | 449 | -1
260.4594468 | 2.525143 | 476 | 2 | 23 | 63 | 530.096 | 4503058.814 | 598 | 668 | 632.0316 | 63 | 63 | -1 | -1 | -1 | -1 | -1 | -1 | 668
260.5749238 | 2.526171 | 480 | 1 | 8 | 65 | 389.835 | 4503448.649 | 615 | 463 | 533.615 | 65 | 65 | -1 | -1 | -1 | -1 | -1 | 463 | -1
260.6880422 | 2.527179 | 484 | 7 | 23 | 63 | 815.722 | 4504264.371 | 450 | 434 | 441.9276 | 63 | 63 | -1 | -1 | -1 | -1 | -1 | 434 | -1
260.7236065 | 2.527496 | 487 | 1 | 4 | 63 | 238.569 | 4504502.94 | 659 | 444 | 540.9214 | 63 | 63 | -1 | -1 | -1 | -1 | -1 | 444 | -1
260.8682165 | 2.528786 | 490 | 3 | 21 | 67 | 1165 | 4505667.94 | 583 | 449 | 511.6317 | 67 | 67 | -1 | -1 | -1 | -1 | -1 | 449 | -1
260.9090305 | 2.52915 | 491 | 3 | 16 | 64 | 593.145 | 4506261.085 | 586 | 449 | 512.9464 | 64 | 64 | -1 | -1 | -1 | -1 | -1 | 449 | -1
261.1989417 | 2.531738 | 497 | 6 | 24 | 64 | 1287 | 4507548.085 | 478 | 434 | 455.469 | 64 | 64 | -1 | -1 | -1 | -1 | -1 | 434 | -1
261.337465 | 2.532975 | 501 | 1 | 61 | 70 | 4800 | 4512348.085 | 483 | 449 | 465.6898 | 70 | 70 | -1 | -1 | -1 | -1 | -1 | 449 | -1
261.4162747 | 2.533679 | 504 | 4 | 18 | 63 | 403.601 | 4512751.686 | 555 | 458 | 504.1726 | 63 | 63 | -1 | -1 | -1 | -1 | -1 | 458 | -1
261.422193 | 2.533732 | 505 | 23 | 74 | 62 | 1525 | 4514276.686 | 237 | 97 | 151.6212 | 62 | 62 | -1 | -1 | -1 | 97 | -1 | -1 | -1
261.4330773 | 2.533829 | 506 | 3 | 21 | 69 | 1826 | 4516102.686 | 585 | 449 | 512.5085 | 69 | 69 | -1 | -1 | -1 | -1 | -1 | 449 | -1
261.4530065 | 2.534007 | 507 | 1 | 9 | 61 | 220.047 | 4516322.733 | 584 | 449 | 512.0703 | 61 | 61 | -1 | -1 | -1 | -1 | -1 | 449 | -1
261.4849748 | 2.534293 | 509 | 3 | 45 | 72 | 3067 | 4519389.733 | 597 | 449 | 517.7384 | 72 | 72 | -1 | -1 | -1 | -1 | -1 | 449 | -1
261.4926592 | 2.534362 | 510 | 1 | 7 | 63 | 328.419 | 4519718.152 | 584 | 639 | 610.8813 | 63 | 63 | -1 | -1 | -1 | -1 | -1 | -1 | 639
261.5064422 | 2.534485 | 511 | 3 | 48 | 75 | 6957 | 4526675.152 | 591 | 449 | 515.1301 | 75 | -1 | 75 | -1 | -1 | -1 | -1 | 449 | -1
261.6148672 | 2.535454 | 513 | 2 | 11 | 61 | 257.936 | 4526933.088 | 508 | 166 | 290.3928 | 61 | 61 | -1 | -1 | -1 | 166 | -1 | -1 | -1
261.7659145 | 2.536805 | 515 | 3 | 21 | 66 | 1387 | 4528320.088 | 449 | 468 | 458.4016 | 66 | 66 | -1 | -1 | -1 | -1 | -1 | 468 | -1
261.7821117 | 2.53695 | 516 | 7 | 29 | 62 | 609.882 | 4528929.97 | 528 | 161 | 291.5613 | 62 | 62 | -1 | -1 | -1 | 161 | -1 | -1 | -1
261.8625178 | 2.53767 | 519 | 7 | 11 | 62 | 379.87 | 4529309.84 | 487 | 166 | 284.3273 | 62 | 62 | -1 | -1 | -1 | 166 | -1 | -1 | -1
262.082022 | 2.539635 | 524 | 4 | 79 | 81 | 26553 | 4555862.84 | 584 | 478 | 528.3484 | 81 | -1 | 81 | -1 | -1 | -1 | -1 | 478 | -1
262.1594232 | 2.540328 | 526 | 5 | 139 | 70 | 5097 | 4560959.84 | 436 | 166 | 269.0279 | 70 | 70 | -1 | -1 | -1 | 166 | -1 | -1 | -1
262.2110067 | 2.540791 | 529 | 4 | 34 | 73 | 4520 | 4565479.84 | 639 | 673 | 655.7797 | 73 | 73 | -1 | -1 | -1 | -1 | -1 | -1 | 673
262.21782 | 2.540852 | 530 | 2 | 8 | 63 | 387.369 | 4565867.209 | 656 | 664 | 659.9879 | 63 | 63 | -1 | -1 | -1 | -1 | -1 | -1 | 664
262.2467515 | 2.541111 | 531 | 9 | 183 | 67 | 13979 | 4579846.209 | 227 | 34 | 87.85215 | 67 | 67 | -1 | -1 | -1 | 34 | -1 | -1 | -1
262.2469427 | 2.541113 | 532 | 5 | 183 | 76 | 24574 | 4604420.209 | 446 | 166 | 272.0956 | 76 | -1 | 76 | -1 | -1 | 166 | -1 | -1 | -1
262.2511967 | 2.541151 | 534 | 4 | 53 | 66 | 2043 | 4606463.209 | 440 | 166 | 270.2591 | 66 | 66 | -1 | -1 | -1 | 166 | -1 | -1 | -1
262.3142883 | 2.541716 | 535 | 10 | 17 | 62 | 694.819 | 4607158.028 | 408 | 463 | 434.6309 | 62 | 62 | -1 | -1 | -1 | -1 | -1 | 463 | -1
262.4152448 | 2.542622 | 536 | 2 | 14 | 65 | 1011 | 4608169.028 | 542 | 473 | 506.326 | 65 | 65 | -1 | -1 | -1 | -1 | -1 | 473 | -1
262.71873 | 2.545345 | 538 | 2 | 32 | 66 | 1308 | 4609477.028 | 525 | 439 | 480.0781 | 66 | 66 | -1 | -1 | -1 | -1 | -1 | 439 | -1
262.7202898 | 2.545359 | 539 | 1 | 1 | 61 | 56.752 | 4609533.78 | 530 | 34 | 134.2386 | 61 | 61 | -1 | -1 | -1 | 34 | -1 | -1 | -1
262.856624 | 2.546583 | 542 | 1 | 13 | 65 | 459.918 | 4609993.698 | 569 | 166 | 307.3337 | 65 | 65 | -1 | -1 | -1 | 166 | -1 | -1 | -1
262.8791328 | 2.546785 | 544 | 2 | 22 | 65 | 774.174 | 4610767.872 | 530 | 439 | 482.3588 | 65 | 65 | -1 | -1 | -1 | -1 | -1 | 439 | -1
262.9475828 | 2.5474 | 545 | 1 | 12 | 63 | 349.095 | 4611116.967 | 598 | 34 | 142.5903 | 63 | 63 | -1 | -1 | -1 | 34 | -1 | -1 | -1
263.094591 | 2.548722 | 546 | 2 | 121 | 69 | 4056 | 4615172.967 | 451 | 34 | 123.8305 | 69 | 69 | -1 | -1 | -1 | 34 | -1 | -1 | -1
263.1602127 | 2.549312 | 549 | 4 | 27 | 64 | 816.784 | 4615989.751 | 491 | 434 | 461.6211 | 64 | 64 | -1 | -1 | -1 | -1 | -1 | 434 | -1
263.3268442 | 2.550811 | 555 | 1 | 12 | 61 | 405.867 | 4616395.618 | 490 | 468 | 478.8737 | 61 | 61 | -1 | -1 | -1 | -1 | -1 | 468 | -1
263.3392252 | 2.550922 | 556 | 7 | 31 | 64 | 880.293 | 4617275.911 | 470 | 166 | 279.3206 | 64 | 64 | -1 | -1 | -1 | 166 | -1 | -1 | -1
263.5448762 | 2.552773 | 564 | 1 | 23 | 66 | 542.486 | 4617818.397 | 484 | 468 | 475.9328 | 66 | 66 | -1 | -1 | -1 | -1 | -1 | 468 | -1
263.5786655 | 2.553078 | 565 | 7 | 48 | 66 | 1887 | 4619705.397 | 458 | 166 | 275.7318 | 66 | 66 | -1 | -1 | -1 | 166 | -1 | -1 | -1
263.6092098 | 2.553353 | 566 | 2 | 53 | 75 | 5565 | 4625270.397 | 617 | 673 | 644.392 | 75 | -1 | 75 | -1 | -1 | -1 | -1 | -1 | 673
263.8520005 | 2.555541 | 568 | 3 | 39 | 71 | 2756 | 4628026.397 | 574 | 449 | 507.6672 | 71 | 71 | -1 | -1 | -1 | -1 | -1 | 449 | -1
263.8883853 | 2.555869 | 569 | 7 | 33 | 66 | 1411 | 4629437.397 | 461 | 166 | 276.6333 | 66 | 66 | -1 | -1 | -1 | 166 | -1 | -1 | -1
264.004458 | 2.556916 | 573 | 14 | 33 | 62 | 934.939 | 4630372.336 | 400 | 161 | 253.7716 | 62 | 62 | -1 | -1 | -1 | 161 | -1 | -1 | -1
264.0278557 | 2.557127 | 574 | 6 | 12 | 64 | 910.142 | 4631282.478 | 483 | 449 | 465.6898 | 64 | 64 | -1 | -1 | -1 | -1 | -1 | 449 | -1
264.0934543 | 2.557719 | 576 | 7 | 31 | 64 | 1008 | 4632290.478 | 477 | 166 | 281.393 | 64 | 64 | -1 | -1 | -1 | 166 | -1 | -1 | -1
264.1396465 | 2.558136 | 577 | 2 | 45 | 73 | 4655 | 4636945.478 | 597 | 449 | 517.7384 | 73 | 73 | -1 | -1 | -1 | -1 | -1 | 449 | -1
264.1788837 | 2.55849 | 578 | 2 | 31 | 70 | 2339 | 4639284.478 | 587 | 449 | 513.3839 | 70 | 70 | -1 | -1 | -1 | -1 | -1 | 449 | -1
264.1936798 | 2.558624 | 579 | 8 | 52 | 68 | 2795 | 4642079.478 | 463 | 166 | 277.2328 | 68 | 68 | -1 | -1 | -1 | 166 | -1 | -1 | -1
264.2071208 | 2.558745 | 581 | 2 | 10 | 63 | 413.136 | 4642492.614 | 534 | 673 | 599.4848 | 63 | 63 | -1 | -1 | -1 | -1 | -1 | -1 | 673
264.2258968 | 2.558914 | 582 | 3 | 21 | 68 | 1394 | 4643886.614 | 590 | 449 | 514.6941 | 68 | 68 | -1 | -1 | -1 | -1 | -1 | 449 | -1
264.2874895 | 2.559471 | 584 | 11 | 21 | 63 | 832.998 | 4644719.612 | 453 | 463 | 457.9727 | 63 | 63 | -1 | -1 | -1 | -1 | -1 | 463 | -1
264.302742 | 2.559608 | 585 | 8 | 49 | 67 | 2174 | 4646893.612 | 468 | 166 | 278.7257 | 67 | 67 | -1 | -1 | -1 | 166 | -1 | -1 | -1
264.3372798 | 2.55992 | 586 | 10 | 19 | 64 | 812.281 | 4647705.893 | 408 | 273 | 333.7424 | 64 | 64 | -1 | -1 | -1 | -1 | 273 | -1 | -1
264.3379815 | 2.559927 | 587 | 7 | 51 | 67 | 2312 | 4650017.893 | 460 | 166 | 276.3331 | 67 | 67 | -1 | -1 | -1 | 166 | -1 | -1 | -1
264.3720732 | 2.560235 | 588 | 9 | 111 | 72 | 7976 | 4657993.893 | 443 | 166 | 271.1789 | 72 | 72 | -1 | -1 | -1 | 166 | -1 | -1 | -1
264.3852815 | 2.560354 | 589 | 13 | 48 | 65 | 1174 | 4659167.893 | 424 | 273 | 340.2235 | 65 | 65 | -1 | -1 | -1 | -1 | 273 | -1 | -1
264.3868425 | 2.560368 | 590 | 10 | 112 | 74 | 14142 | 4673309.893 | 456 | 166 | 275.1291 | 74 | 74 | -1 | -1 | -1 | 166 | -1 | -1 | -1
264.4367847 | 2.560819 | 591 | 8 | 23 | 61 | 457.985 | 4673767.878 | 465 | 166 | 277.8309 | 61 | 61 | -1 | -1 | -1 | 166 | -1 | -1 | -1
264.4438952 | 2.560884 | 592 | 2 | 12 | 63 | 423.403 | 4674191.281 | 489 | 463 | 475.8224 | 63 | 63 | -1 | -1 | -1 | -1 | -1 | 463 | -1
264.4574697 | 2.561006 | 593 | 11 | 178 | 82 | 77320 | 4751511.281 | 462 | 166 | 276.9332 | 82 | -1 | 82 | -1 | -1 | 166 | -1 | -1 | -1
264.4688075 | 2.561109 | 595 | 10 | 173 | 81 | 52308 | 4803819.281 | 462 | 166 | 276.9332 | 81 | -1 | 81 | -1 | -1 | 166 | -1 | -1 | -1
264.4822088 | 2.56123 | 596 | 6 | 21 | 62 | 522.604 | 4804341.885 | 475 | 166 | 280.8024 | 62 | 62 | -1 | -1 | -1 | 166 | -1 | -1 | -1
264.5651915 | 2.56198 | 598 | 27 | 28 | 61 | 633.788 | 4804975.673 | 361 | 141 | 225.6125 | 61 | 61 | -1 | -1 | -1 | 141 | -1 | -1 | -1
264.565418 | 2.561982 | 599 | 5 | 25 | 61 | 428.589 | 4805404.262 | 392 | 166 | 255.0921 | 61 | 61 | -1 | -1 | -1 | 166 | -1 | -1 | -1
264.5761185 | 2.562079 | 600 | 3 | 17 | 65 | 801.78 | 4806206.042 | 534 | 434 | 481.4104 | 65 | 65 | -1 | -1 | -1 | -1 | -1 | 434 | -1
264.596078 | 2.562259 | 601 | 4 | 9 | 63 | 442.44 | 4806648.482 | 561 | 449 | 501.8854 | 63 | 63 | -1 | -1 | -1 | -1 | -1 | 449 | -1
264.6109618 | 2.562394 | 602 | 5 | 104 | 69 | 5592 | 4812240.482 | 436 | 166 | 269.0279 | 69 | 69 | -1 | -1 | -1 | 166 | -1 | -1 | -1
264.670506 | 2.562933 | 604 | 10 | 183 | 87 | 281360 | 5093600.482 | 452 | 468 | 459.9304 | 87 | -1 | -1 | 87 | -1 | -1 | -1 | 468 | -1
264.6707522 | 2.562935 | 605 | 24 | 182 | 72 | 15872 | 5109472.482 | 349 | 429 | 386.938 | 72 | 72 | -1 | -1 | -1 | -1 | -1 | 429 | -1
264.7259743 | 2.563434 | 607 | 2 | 119 | 67 | 1634 | 5111106.482 | 510 | 34 | 131.6814 | 67 | 67 | -1 | -1 | -1 | 34 | -1 | -1 | -1
264.7929688 | 2.564041 | 608 | 3 | 66 | 71 | 4006 | 5115112.482 | 574 | 166 | 308.6811 | 71 | 71 | -1 | -1 | -1 | 166 | -1 | -1 | -1
264.8320948 | 2.564395 | 610 | 1 | 19 | 64 | 804.927 | 5115917.409 | 544 | 449 | 494.2226 | 64 | 64 | -1 | -1 | -1 | -1 | -1 | 449 | -1
265.013389 | 2.566036 | 612 | 7 | 23 | 62 | 607.263 | 5116524.672 | 478 | 166 | 281.6878 | 62 | 62 | -1 | -1 | -1 | 166 | -1 | -1 | -1
265.0659037 | 2.566512 | 613 | 2 | 7 | 61 | 246.029 | 5116770.701 | 572 | 659 | 613.9609 | 61 | 61 | -1 | -1 | -1 | -1 | -1 | -1 | 659
265.0723128 | 2.56657 | 614 | 2 | 17 | 64 | 619.314 | 5117390.015 | 487 | 468 | 477.4055 | 64 | 64 | -1 | -1 | -1 | -1 | -1 | 468 | -1
265.0764503 | 2.566607 | 615 | 1 | 15 | 66 | 803.492 | 5118193.507 | 517 | 439 | 476.4063 | 66 | 66 | -1 | -1 | -1 | -1 | -1 | 439 | -1
265.269851 | 2.56836 | 616 | 10 | 88 | 68 | 4032 | 5122225.507 | 287 | 185 | 230.4235 | 68 | 68 | -1 | -1 | -1 | 185 | -1 | -1 | -1
265.2779035 | 2.568433 | 617 | 15 | 64 | 72 | 6165 | 5128390.507 | 548 | 664 | 603.218 | 72 | 72 | -1 | -1 | -1 | -1 | -1 | -1 | 664
265.3146238 | 2.568766 | 619 | 1 | 22 | 64 | 528.101 | 5128918.608 | 663 | 673 | 667.9813 | 64 | 64 | -1 | -1 | -1 | -1 | -1 | -1 | 673
265.321588 | 2.56883 | 620 | 5 | 80 | 67 | 1501 | 5130419.608 | 441 | 141 | 249.3612 | 67 | 67 | -1 | -1 | -1 | 141 | -1 | -1 | -1
265.3640998 | 2.569215 | 623 | 3 | 46 | 74 | 5051 | 5135470.608 | 569 | 449 | 505.4513 | 74 | 74 | -1 | -1 | -1 | -1 | -1 | 449 | -1
265.4355217 | 2.569863 | 625 | 6 | 17 | 62 | 702.924 | 5136173.532 | 415 | 463 | 438.3435 | 62 | 62 | -1 | -1 | -1 | -1 | -1 | 463 | -1
265.4805108 | 2.570271 | 627 | 1 | 12 | 64 | 405.73 | 5136579.262 | 586 | 673 | 627.9952 | 64 | 64 | -1 | -1 | -1 | -1 | -1 | -1 | 673
265.5470782 | 2.570875 | 628 | 13 | 13 | 62 | 625.759 | 5137205.021 | 369 | 34 | 112.0089 | 62 | 62 | -1 | -1 | -1 | 34 | -1 | -1 | -1
265.596885 | 2.571328 | 629 | 7 | 31 | 63 | 864.466 | 5138069.487 | 480 | 166 | 282.2765 | 63 | 63 | -1 | -1 | -1 | 166 | -1 | -1 | -1
265.6763142 | 2.572049 | 631 | 2 | 32 | 65 | 949.912 | 5139019.399 | 504 | 673 | 582.4019 | 65 | 65 | -1 | -1 | -1 | -1 | -1 | -1 | 673
265.7964457 | 2.57314 | 634 | 7 | 12 | 63 | 665.372 | 5139684.771 | 484 | 449 | 466.1716 | 63 | 63 | -1 | -1 | -1 | -1 | -1 | 449 | -1
265.8233233 | 2.573385 | 635 | 3 | 23 | 62 | 534.292 | 5140219.063 | 486 | 166 | 284.0352 | 62 | 62 | -1 | -1 | -1 | 166 | -1 | -1 | -1
265.9292753 | 2.574348 | 637 | 6 | 63 | 76 | 14179 | 5154398.063 | 607 | 458 | 527.2627 | 76 | -1 | 76 | -1 | -1 | -1 | -1 | 458 | -1
265.9492385 | 2.574529 | 638 | 27 | 144 | 62 | 2362 | 5156760.063 | 271 | 34 | 95.98958 | 62 | 62 | -1 | -1 | -1 | 34 | -1 | -1 | -1
265.9494518 | 2.574531 | 639 | 5 | 137 | 66 | 2582 | 5159342.063 | 374 | 161 | 245.3854 | 66 | 66 | -1 | -1 | -1 | 161 | -1 | -1 | -1
266.0377273 | 2.575334 | 643 | 14 | 138 | 70 | 6936 | 5166278.063 | 399 | 141 | 237.1898 | 70 | 70 | -1 | -1 | -1 | 141 | -1 | -1 | -1
266.0379597 | 2.575336 | 644 | 15 | 99 | 68 | 6132 | 5172410.063 | 362 | 434 | 396.3685 | 68 | 68 | -1 | -1 | -1 | -1 | -1 | 434 | -1
266.0796567 | 2.575715 | 648 | 11 | 23 | 63 | 1097 | 5173507.063 | 406 | 463 | 433.5643 | 63 | 63 | -1 | -1 | -1 | -1 | -1 | 463 | -1
266.102282 | 2.575921 | 650 | 7 | 31 | 64 | 938.606 | 5174445.669 | 466 | 166 | 278.1295 | 64 | 64 | -1 | -1 | -1 | 166 | -1 | -1 | -1
266.1236655 | 2.576116 | 651 | 15 | 127 | 74 | 15090 | 5189535.669 | 404 | 463 | 432.4951 | 74 | 74 | -1 | -1 | -1 | -1 | -1 | 463 | -1
266.1574785 | 2.576423 | 655 | 11 | 49 | 67 | 2749 | 5192284.669 | 399 | 463 | 429.8104 | 67 | 67 | -1 | -1 | -1 | -1 | -1 | 463 | -1
266.1972563 | 2.576785 | 656 | 4 | 43 | 66 | 1591 | 5193875.669 | 503 | 664 | 577.9204 | 66 | 66 | -1 | -1 | -1 | -1 | -1 | -1 | 664
266.2001425 | 2.576812 | 658 | 8 | 52 | 67 | 2471 | 5196346.669 | 455 | 166 | 274.8272 | 67 | 67 | -1 | -1 | -1 | 166 | -1 | -1 | -1
266.3090458 | 2.577803 | 659 | 6 | 10 | 61 | 325.356 | 5196672.025 | 483 | 434 | 457.845 | 61 | 61 | -1 | -1 | -1 | -1 | -1 | 434 | -1
266.3204725 | 2.577907 | 660 | 13 | 127 | 73 | 12404 | 5209076.025 | 396 | 463 | 428.1915 | 73 | 73 | -1 | -1 | -1 | -1 | -1 | 463 | -1
266.394928 | 2.578585 | 664 | 13 | 99 | 63 | 2423 | 5211499.025 | 360 | 166 | 244.4586 | 63 | 63 | -1 | -1 | -1 | 166 | -1 | -1 | -1
266.4265085 | 2.578873 | 667 | 7 | 15 | 62 | 427.582 | 5211926.607 | 455 | 166 | 274.8272 | 62 | 62 | -1 | -1 | -1 | 166 | -1 | -1 | -1
266.4383385 | 2.578981 | 668 | 11 | 49 | 65 | 1288 | 5213214.607 | 452 | 278 | 354.4799 | 65 | 65 | -1 | -1 | -1 | -1 | 278 | -1 | -1
266.4590835 | 2.57917 | 669 | 10 | 112 | 75 | 14665 | 5227879.607 | 447 | 166 | 272.4004 | 75 | -1 | 75 | -1 | -1 | 166 | -1 | -1 | -1
266.4819237 | 2.579378 | 670 | 9 | 111 | 71 | 7104 | 5234983.607 | 450 | 166 | 273.313 | 71 | 71 | -1 | -1 | -1 | 166 | -1 | -1 | -1
266.4900558 | 2.579452 | 671 | 3 | 4 | 63 | 212.243 | 5235195.85 | 500 | 449 | 473.8143 | 63 | 63 | -1 | -1 | -1 | -1 | -1 | 449 | -1
266.4929413 | 2.579478 | 672 | 9 | 112 | 76 | 19430 | 5254625.85 | 455 | 434 | 444.376 | 76 | -1 | 76 | -1 | -1 | -1 | -1 | 434 | -1
266.5521885 | 2.580019 | 673 | 5 | 34 | 68 | 1953 | 5256578.85 | 587 | 664 | 624.314 | 68 | 68 | -1 | -1 | -1 | -1 | -1 | -1 | 664
266.586494 | 2.580331 | 675 | 3 | 60 | 63 | 1034 | 5257612.85 | 416 | 39 | 127.3735 | 63 | 63 | -1 | -1 | -1 | 39 | -1 | -1 | -1
266.5900832 | 2.580364 | 676 | 10 | 126 | 77 | 25181 | 5282793.85 | 447 | 166 | 272.4004 | 77 | -1 | 77 | -1 | -1 | 166 | -1 | -1 | -1
266.6255533 | 2.580687 | 677 | 1 | 5 | 63 | 285.067 | 5283078.917 | 522 | 449 | 484.126 | 63 | 63 | -1 | -1 | -1 | -1 | -1 | 449 | -1
266.6408893 | 2.580827 | 678 | 13 | 183 | 82 | 76737 | 5359815.917 | 497 | 97 | 219.5655 | 82 | -1 | 82 | -1 | -1 | 97 | -1 | -1 | -1
266.6729322 | 2.581119 | 680 | 11 | 50 | 65 | 2733 | 5362548.917 | 355 | 434 | 392.5175 | 65 | 65 | -1 | -1 | -1 | -1 | -1 | 434 | -1
266.735388 | 2.581689 | 683 | 7 | 32 | 64 | 1138 | 5363686.917 | 457 | 166 | 275.4306 | 64 | 64 | -1 | -1 | -1 | 166 | -1 | -1 | -1
266.8159707 | 2.582424 | 687 | 2 | 31 | 72 | 3409 | 5367095.917 | 659 | 673 | 665.9632 | 72 | 72 | -1 | -1 | -1 | -1 | -1 | -1 | 673
266.9168785 | 2.583346 | 689 | 1 | 4 | 61 | 177.768 | 5367273.685 | 534 | 166 | 297.7314 | 61 | 61 | -1 | -1 | -1 | 166 | -1 | -1 | -1
266.9246042 | 2.583416 | 690 | 1 | 8 | 64 | 294.72 | 5367568.405 | 610 | 468 | 534.3033 | 64 | 64 | -1 | -1 | -1 | -1 | -1 | 468 | -1
267.0297323 | 2.584376 | 695 | 7 | 36 | 65 | 1609 | 5369177.405 | 461 | 166 | 276.6333 | 65 | 65 | -1 | -1 | -1 | 166 | -1 | -1 | -1
267.0980312 | 2.585 | 697 | 4 | 96 | 67 | 2938 | 5372115.405 | 415 | 39 | 127.2203 | 67 | 67 | -1 | -1 | -1 | 39 | -1 | -1 | -1
267.183492 | 2.585781 | 698 | 2 | 36 | 76 | 5953 | 5378068.405 | 609 | 673 | 640.2007 | 76 | -1 | 76 | -1 | -1 | -1 | -1 | -1 | 673
267.2036503 | 2.585965 | 700 | 7 | 20 | 61 | 323.342 | 5378391.747 | 526 | 434 | 477.7907 | 61 | 61 | -1 | -1 | -1 | -1 | -1 | 434 | -1
267.2186195 | 2.586102 | 701 | 1 | 24 | 71 | 2250 | 5380641.747 | 616 | 463 | 534.0487 | 71 | 71 | -1 | -1 | -1 | -1 | -1 | 463 | -1
267.3102555 | 2.58694 | 705 | 4 | 39 | 65 | 1057 | 5381698.747 | 579 | 620 | 599.1494 | 65 | 65 | -1 | -1 | -1 | -1 | -1 | -1 | 620
267.3228635 | 2.587056 | 706 | 7 | 16 | 62 | 527.242 | 5382225.989 | 473 | 166 | 280.2106 | 62 | 62 | -1 | -1 | -1 | 166 | -1 | -1 | -1
267.3478448 | 2.587284 | 707 | 1 | 9 | 62 | 307.539 | 5382533.528 | 552 | 449 | 497.8433 | 62 | 62 | -1 | -1 | -1 | -1 | -1 | 449 | -1
267.4698547 | 2.5884 | 708 | 2 | 15 | 70 | 1268 | 5383801.528 | 579 | 673 | 624.2331 | 70 | 70 | -1 | -1 | -1 | -1 | -1 | -1 | 673
267.480034 | 2.588494 | 709 | 4 | 16 | 63 | 540.912 | 5384342.44 | 443 | 273 | 347.7629 | 63 | 63 | -1 | -1 | -1 | -1 | 273 | -1 | -1
267.4884032 | 2.58857 | 710 | 4 | 22 | 61 | 482.39 | 5384824.83 | 461 | 166 | 276.6333 | 61 | 61 | -1 | -1 | -1 | 166 | -1 | -1 | -1
267.5166657 | 2.588829 | 713 | 9 | 53 | 68 | 3229 | 5388053.83 | 467 | 166 | 278.4277 | 68 | 68 | -1 | -1 | -1 | 166 | -1 | -1 | -1
267.5168995 | 2.588831 | 714 | 8 | 10 | 61 | 327.538 | 5388381.368 | 410 | 107 | 209.4517 | 61 | 61 | -1 | -1 | -1 | 107 | -1 | -1 | -1
267.5291797 | 2.588943 | 715 | 9 | 24 | 64 | 908.438 | 5389289.806 | 399 | 107 | 206.6228 | 64 | 64 | -1 | -1 | -1 | 107 | -1 | -1 | -1
267.564029 | 2.589263 | 717 | 4 | 13 | 63 | 332.319 | 5389622.125 | 555 | 161 | 298.9231 | 63 | 63 | -1 | -1 | -1 | 161 | -1 | -1 | -1
267.5905117 | 2.589505 | 719 | 2 | 16 | 61 | 343.555 | 5389965.68 | 434 | 434 | 434 | 61 | 61 | -1 | -1 | -1 | -1 | -1 | 434 | -1
267.6568635 | 2.590113 | 722 | 2 | 32 | 67 | 1384 | 5391349.68 | 513 | 439 | 474.5598 | 67 | 67 | -1 | -1 | -1 | -1 | -1 | 439 | -1
267.662292 | 2.590162 | 723 | 10 | 17 | 63 | 839.557 | 5392189.237 | 406 | 463 | 433.5643 | 63 | 63 | -1 | -1 | -1 | -1 | -1 | 463 | -1
267.6677812 | 2.590213 | 724 | 15 | 92 | 67 | 3281 | 5395470.237 | 428 | 34 | 120.6317 | 67 | 67 | -1 | -1 | -1 | 34 | -1 | -1 | -1
267.6680178 | 2.590215 | 725 | 11 | 44 | 65 | 2294 | 5397764.237 | 372 | 434 | 401.8059 | 65 | 65 | -1 | -1 | -1 | -1 | -1 | 434 | -1
267.752012 | 2.590984 | 727 | 1 | 14 | 63 | 511.901 | 5398276.138 | 460 | 463 | 461.4976 | 63 | 63 | -1 | -1 | -1 | -1 | -1 | 463 | -1
267.7854882 | 2.591291 | 728 | 8 | 41 | 67 | 2423 | 5400699.138 | 472 | 166 | 279.9143 | 67 | 67 | -1 | -1 | -1 | 166 | -1 | -1 | -1
267.9347587 | 2.59266 | 729 | 2 | 6 | 61 | 288.741 | 5400987.879 | 586 | 668 | 625.6581 | 61 | 61 | -1 | -1 | -1 | -1 | -1 | -1 | 668
267.9436042 | 2.592741 | 730 | 9 | 41 | 67 | 1997 | 5402984.879 | 398 | 107 | 206.3638 | 67 | 67 | -1 | -1 | -1 | 107 | -1 | -1 | -1
268.0004257 | 2.593262 | 731 | 1 | 2 | 63 | 138.742 | 5403123.621 | 504 | 273 | 370.934 | 63 | 63 | -1 | -1 | -1 | -1 | 273 | -1 | -1
268.0042132 | 2.593297 | 732 | 7 | 31 | 63 | 825.448 | 5403949.069 | 465 | 166 | 277.8309 | 63 | 63 | -1 | -1 | -1 | 166 | -1 | -1 | -1
268.0483857 | 2.593702 | 734 | 1 | 8 | 63 | 270.733 | 5404219.802 | 610 | 463 | 531.4414 | 63 | 63 | -1 | -1 | -1 | -1 | -1 | 463 | -1
268.1217805 | 2.594376 | 736 | 1 | 77 | 72 | 4182 | 5408401.802 | 483 | 141 | 260.9655 | 72 | 72 | -1 | -1 | -1 | 141 | -1 | -1 | -1
268.1963863 | 2.595061 | 738 | 1 | 16 | 64 | 723.675 | 5409125.477 | 471 | 434 | 452.1217 | 64 | 64 | -1 | -1 | -1 | -1 | -1 | 434 | -1
268.208064 | 2.595168 | 739 | 2 | 44 | 76 | 7808 | 5416933.477 | 664 | 673 | 668.4849 | 76 | -1 | 76 | -1 | -1 | -1 | -1 | -1 | 673
268.2124363 | 2.595208 | 741 | 3 | 96 | 65 | 2310 | 5419243.477 | 393 | 39 | 123.8023 | 65 | 65 | -1 | -1 | -1 | 39 | -1 | -1 | -1
268.3448955 | 2.596425 | 742 | 11 | 16 | 61 | 566.71 | 5419810.187 | 552 | 434 | 489.4568 | 61 | 61 | -1 | -1 | -1 | -1 | -1 | 434 | -1
268.3479078 | 2.596452 | 743 | 5 | 12 | 61 | 322.759 | 5420132.946 | 455 | 273 | 352.4415 | 61 | 61 | -1 | -1 | -1 | -1 | 273 | -1 | -1
268.4272718 | 2.597182 | 744 | 5 | 10 | 61 | 376.633 | 5420509.579 | 519 | 449 | 482.7328 | 61 | 61 | -1 | -1 | -1 | -1 | -1 | 449 | -1
268.4669215 | 2.597546 | 746 | 7 | 36 | 65 | 1616 | 5422125.579 | 482 | 166 | 282.8639 | 65 | 65 | -1 | -1 | -1 | 166 | -1 | -1 | -1
268.4983765 | 2.597835 | 748 | 3 | 58 | 75 | 7633 | 5429758.579 | 560 | 449 | 501.4379 | 75 | -1 | 75 | -1 | -1 | -1 | -1 | 449 | -1
268.5283725 | 2.598111 | 751 | 11 | 49 | 67 | 2709 | 5432467.579 | 404 | 463 | 432.4951 | 67 | 67 | -1 | -1 | -1 | -1 | -1 | 463 | -1
268.622105 | 2.598973 | 754 | 11 | 48 | 66 | 2489 | 5434956.579 | 400 | 463 | 430.3487 | 66 | 66 | -1 | -1 | -1 | -1 | -1 | 463 | -1
268.6390482 | 2.599129 | 755 | 7 | 11 | 61 | 388.753 | 5435345.332 | 491 | 434 | 461.6211 | 61 | 61 | -1 | -1 | -1 | -1 | -1 | 434 | -1
268.65342 | 2.599262 | 756 | 1 | 6 | 61 | 234.942 | 5435580.274 | 509 | 449 | 478.0596 | 61 | 61 | -1 | -1 | -1 | -1 | -1 | 449 | -1
268.657739 | 2.599301 | 757 | 2 | 32 | 67 | 1352 | 5436932.274 | 511 | 673 | 586.4324 | 67 | 67 | -1 | -1 | -1 | -1 | -1 | -1 | 673
268.704033 | 2.599727 | 760 | 3 | 7 | 62 | 197.862 | 5437130.136 | 530 | 273 | 380.3814 | 62 | 62 | -1 | -1 | -1 | -1 | 273 | -1 | -1
268.740593 | 2.600064 | 761 | 6 | 31 | 67 | 1577 | 5438707.136 | 573 | 434 | 498.6803 | 67 | 67 | -1 | -1 | -1 | -1 | -1 | 434 | -1
268.7406575 | 2.600064 | 762 | 9 | 24 | 66 | 1350 | 5440057.136 | 400 | 107 | 206.8816 | 66 | 66 | -1 | -1 | -1 | 107 | -1 | -1 | -1
268.7447208 | 2.600102 | 763 | 2 | 25 | 73 | 2572 | 5442629.136 | 653 | 673 | 662.9246 | 73 | 73 | -1 | -1 | -1 | -1 | -1 | -1 | 673
268.8511705 | 2.601082 | 766 | 9 | 83 | 69 | 4181 | 5446810.136 | 449 | 166 | 273.0092 | 69 | 69 | -1 | -1 | -1 | 166 | -1 | -1 | -1
268.8582262 | 2.601147 | 767 | 7 | 12 | 63 | 651.96 | 5447462.096 | 477 | 449 | 462.7883 | 63 | 63 | -1 | -1 | -1 | -1 | -1 | 449 | -1
268.8900892 | 2.60144 | 768 | 4 | 16 | 62 | 503.689 | 5447965.785 | 477 | 429 | 452.3638 | 62 | 62 | -1 | -1 | -1 | -1 | -1 | 429 | -1
268.9319083 | 2.601826 | 769 | 10 | 161 | 79 | 39599 | 5487564.785 | 446 | 166 | 272.0956 | 79 | -1 | 79 | -1 | -1 | 166 | -1 | -1 | -1
268.9885795 | 2.602348 | 772 | 3 | 22 | 63 | 676.283 | 5488241.068 | 463 | 166 | 277.2328 | 63 | 63 | -1 | -1 | -1 | 166 | -1 | -1 | -1
269.075309 | 2.603147 | 775 | 3 | 33 | 65 | 1116 | 5489357.068 | 642 | 673 | 657.3173 | 65 | 65 | -1 | -1 | -1 | -1 | -1 | -1 | 673
269.0897388 | 2.60328 | 776 | 5 | 143 | 84 | 62686 | 5552043.068 | 573 | 478 | 523.3488 | 84 | -1 | 84 | -1 | -1 | -1 | -1 | 478 | -1
269.190081 | 2.604206 | 779 | 2 | 20 | 71 | 1890 | 5553933.068 | 541 | 434 | 484.5555 | 71 | 71 | -1 | -1 | -1 | -1 | -1 | 434 | -1
269.2193177 | 2.604475 | 780 | 2 | 27 | 69 | 2001 | 5555934.068 | 610 | 478 | 539.9815 | 69 | 69 | -1 | -1 | -1 | -1 | -1 | 478 | -1
269.2239213 | 2.604518 | 781 | 7 | 36 | 65 | 1432 | 5557366.068 | 473 | 166 | 280.2106 | 65 | 65 | -1 | -1 | -1 | 166 | -1 | -1 | -1
269.2259713 | 2.604537 | 782 | 9 | 63 | 70 | 6593 | 5563959.068 | 395 | 463 | 427.6506 | 70 | 70 | -1 | -1 | -1 | -1 | -1 | 463 | -1
269.2447035 | 2.60471 | 783 | 2 | 77 | 74 | 8854 | 5572813.068 | 468 | 449 | 458.4016 | 74 | 74 | -1 | -1 | -1 | -1 | -1 | 449 | -1
269.2464325 | 2.604725 | 784 | 1 | 6 | 62 | 218.158 | 5573031.226 | 592 | 639 | 615.0512 | 62 | 62 | -1 | -1 | -1 | -1 | -1 | -1 | 639
269.2534565 | 2.60479 | 786 | 2 | 34 | 71 | 1789 | 5574820.226 | 582 | 673 | 625.8482 | 71 | 71 | -1 | -1 | -1 | -1 | -1 | -1 | 673
269.3132575 | 2.605342 | 790 | 7 | 20 | 63 | 659.064 | 5575479.29 | 512 | 439 | 474.097 | 63 | 63 | -1 | -1 | -1 | -1 | -1 | 439 | -1
269.3371623 | 2.605563 | 792 | 1 | 17 | 62 | 395.669 | 5575874.959 | 431 | 166 | 267.4808 | 62 | 62 | -1 | -1 | -1 | 166 | -1 | -1 | -1
269.3762313 | 2.605923 | 794 | 9 | 49 | 69 | 3342 | 5579216.959 | 392 | 107 | 204.8023 | 69 | 69 | -1 | -1 | -1 | 107 | -1 | -1 | -1
269.5101775 | 2.60716 | 798 | 1 | 10 | 62 | 198.245 | 5579415.204 | 559 | 673 | 613.3572 | 62 | 62 | -1 | -1 | -1 | -1 | -1 | -1 | 673
269.6264902 | 2.608235 | 799 | 10 | 125 | 75 | 18293 | 5597708.204 | 453 | 166 | 274.2225 | 75 | -1 | 75 | -1 | -1 | 166 | -1 | -1 | -1
269.6882123 | 2.608806 | 802 | 6 | 182 | 84 | 142435 | 5740143.204 | 454 | 166 | 274.525 | 84 | -1 | 84 | -1 | -1 | 166 | -1 | -1 | -1
269.7166165 | 2.609069 | 803 | 2 | 3 | 62 | 167.173 | 5740310.377 | 488 | 463 | 475.3357 | 62 | 62 | -1 | -1 | -1 | -1 | -1 | 463 | -1
269.7242412 | 2.609139 | 805 | 2 | 25 | 72 | 1822 | 5742132.377 | 591 | 673 | 630.6687 | 72 | 72 | -1 | -1 | -1 | -1 | -1 | -1 | 673
269.7368153 | 2.609255 | 806 | 3 | 39 | 71 | 2821 | 5744953.377 | 576 | 449 | 508.5509 | 71 | 71 | -1 | -1 | -1 | -1 | -1 | 449 | -1
269.8044068 | 2.609881 | 808 | 2 | 10 | 62 | 441.041 | 5745394.418 | 423 | 107 | 212.7463 | 62 | 62 | -1 | -1 | -1 | 107 | -1 | -1 | -1
269.848372 | 2.610287 | 809 | 2 | 34 | 74 | 3985 | 5749379.418 | 666 | 708 | 686.679 | 74 | 74 | -1 | -1 | -1 | -1 | -1 | -1 | 708
269.86698 | 2.610459 | 810 | 1 | 10 | 64 | 273.877 | 5749653.295 | 478 | 166 | 281.6878 | 64 | 64 | -1 | -1 | -1 | 166 | -1 | -1 | -1
269.984404 | 2.611546 | 812 | 21 | 22 | 63 | 924.42 | 5750577.715 | 362 | 34 | 110.9414 | 63 | 63 | -1 | -1 | -1 | 34 | -1 | -1 | -1
269.987908 | 2.611579 | 813 | 2 | 13 | 63 | 530.255 | 5751107.97 | 616 | 712 | 662.2628 | 63 | 63 | -1 | -1 | -1 | -1 | -1 | -1 | 712
270.0932398 | 2.612554 | 815 | 10 | 63 | 70 | 3917 | 5755024.97 | 382 | 468 | 422.8191 | 70 | 70 | -1 | -1 | -1 | -1 | -1 | 468 | -1
270.1058435 | 2.612671 | 817 | 5 | 12 | 64 | 402.621 | 5755427.591 | 539 | 664 | 598.2441 | 64 | 64 | -1 | -1 | -1 | -1 | -1 | -1 | 664
270.239386 | 2.613909 | 821 | 7 | 52 | 67 | 2236 | 5757663.591 | 445 | 166 | 271.7904 | 67 | 67 | -1 | -1 | -1 | 166 | -1 | -1 | -1
270.2521783 | 2.614027 | 822 | 9 | 24 | 64 | 956.024 | 5758619.615 | 419 | 107 | 211.738 | 64 | 64 | -1 | -1 | -1 | 107 | -1 | -1 | -1
270.2576537 | 2.614078 | 823 | 10 | 126 | 76 | 19260 | 5777879.615 | 445 | 166 | 271.7904 | 76 | -1 | 76 | -1 | -1 | 166 | -1 | -1 | -1
270.2898955 | 2.614377 | 827 | 6 | 182 | 84 | 159737 | 5937616.615 | 444 | 166 | 271.4848 | 84 | -1 | 84 | -1 | -1 | 166 | -1 | -1 | -1
270.361975 | 2.615046 | 828 | 1 | 24 | 61 | 446.465 | 5938063.08 | 592 | 434 | 506.8807 | 61 | 61 | -1 | -1 | -1 | -1 | -1 | 434 | -1
270.366996 | 2.615092 | 830 | 2 | 144 | 80 | 38301 | 5976364.08 | 494 | 161 | 282.0177 | 80 | -1 | 80 | -1 | -1 | 161 | -1 | -1 | -1
270.3840145 | 2.61525 | 832 | 8 | 13 | 61 | 380.327 | 5976744.407 | 592 | 664 | 626.9673 | 61 | 61 | -1 | -1 | -1 | -1 | -1 | -1 | 664
270.4298835 | 2.615676 | 834 | 7 | 53 | 68 | 3466 | 5980210.407 | 406 | 463 | 433.5643 | 68 | 68 | -1 | -1 | -1 | -1 | -1 | 463 | -1
270.4830042 | 2.616169 | 836 | 2 | 10 | 61 | 253.924 | 5980464.331 | 538 | 434 | 483.2101 | 61 | 61 | -1 | -1 | -1 | -1 | -1 | 434 | -1
270.514225 | 2.616458 | 837 | 9 | 82 | 73 | 7384 | 5987848.331 | 544 | 673 | 605.0719 | 73 | 73 | -1 | -1 | -1 | -1 | -1 | -1 | 673
270.5412277 | 2.616709 | 838 | 4 | 7 | 62 | 255.754 | 5988104.085 | 551 | 449 | 497.3922 | 62 | 62 | -1 | -1 | -1 | -1 | -1 | 449 | -1
270.5604492 | 2.616888 | 839 | 6 | 6 | 61 | 210.13 | 5988314.215 | 528 | 166 | 296.054 | 61 | 61 | -1 | -1 | -1 | 166 | -1 | -1 | -1
270.5669565 | 2.616948 | 840 | 2 | 31 | 65 | 966.843 | 5989281.058 | 532 | 673 | 598.3611 | 65 | 65 | -1 | -1 | -1 | -1 | -1 | -1 | 673
270.6691552 | 2.617897 | 845 | 7 | 33 | 66 | 1288 | 5990569.058 | 543 | 659 | 598.1948 | 66 | 66 | -1 | -1 | -1 | -1 | -1 | -1 | 659
270.67815 | 2.617981 | 847 | 1 | 5 | 61 | 185.008 | 5990754.066 | 541 | 664 | 599.353 | 61 | 61 | -1 | -1 | -1 | -1 | -1 | -1 | 664
270.7427307 | 2.618581 | 849 | 4 | 51 | 73 | 4258 | 5995012.066 | 569 | 668 | 616.516 | 73 | 73 | -1 | -1 | -1 | -1 | -1 | -1 | 668
270.7915825 | 2.619035 | 852 | 2 | 56 | 75 | 9963 | 6004975.066 | 531 | 434 | 480.0562 | 75 | -1 | 75 | -1 | -1 | -1 | -1 | 434 | -1
270.7931693 | 2.61905 | 853 | 3 | 45 | 73 | 4199 | 6009174.066 | 593 | 449 | 516.001 | 73 | 73 | -1 | -1 | -1 | -1 | -1 | 449 | -1
270.8997442 | 2.620041 | 856 | 10 | 15 | 65 | 1127 | 6010301.066 | 482 | 468 | 474.9484 | 65 | 65 | -1 | -1 | -1 | -1 | -1 | 468 | -1
270.9012718 | 2.620055 | 857 | 2 | 32 | 68 | 1820 | 6012121.066 | 526 | 434 | 477.7907 | 68 | 68 | -1 | -1 | -1 | -1 | -1 | 434 | -1
270.9086565 | 2.620123 | 858 | 4 | 13 | 61 | 290.648 | 6012411.714 | 521 | 434 | 475.5145 | 61 | 61 | -1 | -1 | -1 | -1 | -1 | 434 | -1
270.9092375 | 2.620129 | 859 | 4 | 7 | 61 | 175.108 | 6012586.822 | 562 | 449 | 502.3326 | 61 | 61 | -1 | -1 | -1 | -1 | -1 | 449 | -1
270.9796133 | 2.620784 | 861 | 11 | 182 | 83 | 119272 | 6131858.822 | 443 | 166 | 271.1789 | 83 | -1 | 83 | -1 | -1 | 166 | -1 | -1 | -1
270.9914523 | 2.620894 | 862 | 3 | 20 | 62 | 395.974 | 6132254.796 | 517 | 166 | 292.9539 | 62 | 62 | -1 | -1 | -1 | 166 | -1 | -1 | -1
271.0578583 | 2.621512 | 866 | 3 | 21 | 68 | 1363 | 6133617.796 | 569 | 449 | 505.4513 | 68 | 68 | -1 | -1 | -1 | -1 | -1 | 449 | -1
271.065473 | 2.621583 | 867 | 4 | 47 | 77 | 17517 | 6151134.796 | 627 | 434 | 521.6493 | 77 | -1 | 77 | -1 | -1 | -1 | -1 | 434 | -1
271.0820505 | 2.621737 | 868 | 5 | 10 | 63 | 545.725 | 6151680.521 | 524 | 449 | 485.0526 | 63 | 63 | -1 | -1 | -1 | -1 | -1 | 449 | -1
271.1020035 | 2.621923 | 869 | 2 | 66 | 78 | 13080 | 6164760.521 | 578 | 444 | 506.5886 | 78 | -1 | 78 | -1 | -1 | -1 | -1 | 444 | -1
271.108525 | 2.621983 | 870 | 10 | 125 | 76 | 18628 | 6183388.521 | 445 | 166 | 271.7904 | 76 | -1 | 76 | -1 | -1 | 166 | -1 | -1 | -1
271.1121492 | 2.622017 | 871 | 4 | 33 | 62 | 643.522 | 6184032.043 | 488 | 166 | 284.619 | 62 | 62 | -1 | -1 | -1 | 166 | -1 | -1 | -1
271.11778 | 2.62207 | 872 | 2 | 8 | 63 | 268.861 | 6184300.904 | 537 | 273 | 382.8851 | 63 | 63 | -1 | -1 | -1 | -1 | 273 | -1 | -1
271.1591473 | 2.622455 | 875 | 14 | 155 | 77 | 35223 | 6219523.904 | 400 | 463 | 430.3487 | 77 | -1 | 77 | -1 | -1 | -1 | -1 | 463 | -1
271.1593953 | 2.622457 | 876 | 46 | 89 | 61 | 1573 | 6221096.904 | 295 | 107 | 177.6654 | 61 | 61 | -1 | -1 | -1 | 107 | -1 | -1 | -1
271.1858182 | 2.622703 | 877 | 2 | 11 | 62 | 344.691 | 6221441.595 | 498 | 273 | 368.7194 | 62 | 62 | -1 | -1 | -1 | -1 | 273 | -1 | -1
271.230858 | 2.623123 | 879 | 10 | 126 | 76 | 21108 | 6242549.595 | 435 | 166 | 268.7192 | 76 | -1 | 76 | -1 | -1 | 166 | -1 | -1 | -1
271.3648565 | 2.624371 | 884 | 9 | 34 | 62 | 786.81 | 6243336.405 | 427 | 166 | 266.2367 | 62 | 62 | -1 | -1 | -1 | 166 | -1 | -1 | -1
271.419825 | 2.624884 | 885 | 2 | 51 | 75 | 6582 | 6249918.405 | 554 | 444 | 495.9597 | 75 | -1 | 75 | -1 | -1 | -1 | -1 | 444 | -1
271.4562678 | 2.625224 | 887 | 4 | 22 | 61 | 353.719 | 6250272.124 | 499 | 166 | 287.809 | 61 | 61 | -1 | -1 | -1 | 166 | -1 | -1 | -1
271.4930897 | 2.625567 | 888 | 1 | 20 | 73 | 2273 | 6252545.124 | 612 | 463 | 532.3119 | 73 | 73 | -1 | -1 | -1 | -1 | -1 | 463 | -1
271.5201795 | 2.62582 | 891 | 4 | 7 | 61 | 201.715 | 6252746.839 | 550 | 449 | 496.9406 | 61 | 61 | -1 | -1 | -1 | -1 | -1 | 449 | -1
271.5693798 | 2.626279 | 893 | 5 | 12 | 61 | 253.266 | 6253000.105 | 378 | 34 | 113.3667 | 61 | 61 | -1 | -1 | -1 | 34 | -1 | -1 | -1
271.6267013 | 2.626814 | 894 | 2 | 16 | 65 | 667.189 | 6253667.294 | 574 | 673 | 621.532 | 65 | 65 | -1 | -1 | -1 | -1 | -1 | -1 | 673
271.6582332 | 2.627108 | 895 | 2 | 41 | 61 | 722.04 | 6254389.334 | 434 | 102 | 210.3996 | 61 | 61 | -1 | -1 | -1 | 102 | -1 | -1 | -1
271.7252658 | 2.627734 | 897 | 9 | 130 | 81 | 43400 | 6297789.334 | 494 | 434 | 463.0292 | 81 | -1 | 81 | -1 | -1 | -1 | -1 | 434 | -1
271.735602 | 2.627831 | 898 | 5 | 52 | 73 | 2904 | 6300693.334 | 471 | 273 | 358.5847 | 73 | 73 | -1 | -1 | -1 | -1 | 273 | -1 | -1
271.7665475 | 2.62812 | 899 | 3 | 49 | 68 | 2281 | 6302974.334 | 449 | 468 | 458.4016 | 68 | 68 | -1 | -1 | -1 | -1 | -1 | 468 | -1
271.771285 | 2.628164 | 900 | 3 | 105 | 81 | 24845 | 6327819.334 | 589 | 673 | 629.6007 | 81 | -1 | 81 | -1 | -1 | -1 | -1 | -1 | 673
271.8381575 | 2.628789 | 901 | 10 | 15 | 65 | 590.203 | 6328409.537 | 425 | 29 | 111.018 | 65 | 65 | -1 | -1 | -1 | 29 | -1 | -1 | -1
271.8989475 | 2.629357 | 902 | 14 | 127 | 75 | 19511 | 6347920.537 | 402 | 463 | 431.4232 | 75 | -1 | 75 | -1 | -1 | -1 | -1 | 463 | -1
271.946482 | 2.629801 | 905 | 14 | 29 | 64 | 1345 | 6349265.537 | 419 | 468 | 442.8228 | 64 | 64 | -1 | -1 | -1 | -1 | -1 | 468 | -1
271.94672 | 2.629804 | 906 | 10 | 30 | 62 | 936.797 | 6350202.334 | 367 | 434 | 399.0965 | 62 | 62 | -1 | -1 | -1 | -1 | -1 | 434 | -1
271.9538052 | 2.62987 | 907 | 2 | 129 | 79 | 25035 | 6375237.334 | 526 | 595 | 559.4372 | 79 | -1 | 79 | -1 | -1 | -1 | -1 | 595 | -1
272.0166615 | 2.630458 | 908 | 1 | 9 | 61 | 256.886 | 6375494.22 | 536 | 34 | 134.9963 | 61 | 61 | -1 | -1 | -1 | 34 | -1 | -1 | -1
272.0881833 | 2.631127 | 910 | 3 | 25 | 63 | 685.008 | 6376179.228 | 542 | 673 | 603.9586 | 63 | 63 | -1 | -1 | -1 | -1 | -1 | -1 | 673
272.1365628 | 2.63158 | 911 | 1 | 10 | 61 | 338.535 | 6376517.763 | 570 | 434 | 497.3731 | 61 | 61 | -1 | -1 | -1 | -1 | -1 | 434 | -1
272.180471 | 2.631991 | 912 | 5 | 54 | 71 | 4323 | 6380840.763 | 598 | 458 | 523.3393 | 71 | 71 | -1 | -1 | -1 | -1 | -1 | 458 | -1
272.2310735 | 2.632464 | 913 | 11 | 58 | 72 | 5675 | 6386515.763 | 480 | 468 | 473.962 | 72 | 72 | -1 | -1 | -1 | -1 | -1 | 468 | -1
272.2776922 | 2.632901 | 915 | 1 | 13 | 65 | 430.944 | 6386946.707 | 595 | 473 | 530.5045 | 65 | 65 | -1 | -1 | -1 | -1 | -1 | 473 | -1
272.2820862 | 2.632942 | 916 | 1 | 20 | 70 | 1263 | 6388209.707 | 587 | 673 | 628.5308 | 70 | 70 | -1 | -1 | -1 | -1 | -1 | -1 | 673
272.2979473 | 2.633091 | 917 | 4 | 19 | 62 | 442.559 | 6388652.266 | 604 | 463 | 528.8213 | 62 | 62 | -1 | -1 | -1 | -1 | -1 | 463 | -1
272.3374747 | 2.633461 | 918 | 1 | 12 | 61 | 435.251 | 6389087.517 | 488 | 468 | 477.8954 | 61 | 61 | -1 | -1 | -1 | -1 | -1 | 468 | -1
272.339497 | 2.63348 | 919 | 2 | 36 | 70 | 2320 | 6391407.517 | 544 | 673 | 605.0719 | 70 | 70 | -1 | -1 | -1 | -1 | -1 | -1 | 673
272.3676353 | 2.633744 | 920 | 39 | 184 | 73 | 29598 | 6421005.517 | 226 | 34 | 87.65843 | 73 | 73 | -1 | -1 | -1 | 34 | -1 | -1 | -1
272.3678462 | 2.633745 | 921 | 33 | 183 | 78 | 82120 | 6503125.517 | 266 | 166 | 210.1333 | 78 | -1 | 78 | -1 | -1 | 166 | -1 | -1 | -1
272.3895365 | 2.633949 | 922 | 3 | 37 | 68 | 2509 | 6505634.517 | 545 | 434 | 486.3435 | 68 | 68 | -1 | -1 | -1 | -1 | -1 | 434 | -1
272.3975925 | 2.634024 | 923 | 4 | 9 | 61 | 273.031 | 6505907.548 | 542 | 449 | 493.3133 | 61 | 61 | -1 | -1 | -1 | -1 | -1 | 449 | -1
272.47533 | 2.634753 | 926 | 2 | 37 | 77 | 8433 | 6514340.548 | 650 | 673 | 661.4 | 77 | -1 | 77 | -1 | -1 | -1 | -1 | -1 | 673
272.5901295 | 2.63583 | 929 | 11 | 66 | 72 | 4077 | 6518417.548 | 476 | 488 | 481.9627 | 72 | 72 | -1 | -1 | -1 | -1 | -1 | 488 | -1
272.62198 | 2.636128 | 932 | 7 | 53 | 67 | 3234 | 6521651.548 | 400 | 463 | 430.3487 | 67 | 67 | -1 | -1 | -1 | -1 | -1 | 463 | -1
272.6518085 | 2.636408 | 934 | 3 | 20 | 64 | 749.832 | 6522401.38 | 630 | 644 | 636.9615 | 64 | 64 | -1 | -1 | -1 | -1 | -1 | -1 | 644
272.6713825 | 2.636592 | 935 | 1 | 6 | 63 | 262.548 | 6522663.928 | 651 | 434 | 531.5393 | 63 | 63 | -1 | -1 | -1 | -1 | -1 | 434 | -1
272.710233 | 2.636957 | 936 | 15 | 18 | 62 | 498.684 | 6523162.612 | 451 | 34 | 123.8305 | 62 | 62 | -1 | -1 | -1 | 34 | -1 | -1 | -1
272.7924113 | 2.637728 | 938 | 1 | 9 | 61 | 180.773 | 6523343.385 | 529 | 434 | 479.1513 | 61 | 61 | -1 | -1 | -1 | -1 | -1 | 434 | -1
272.862225 | 2.638384 | 941 | 2 | 11 | 61 | 392.357 | 6523735.742 | 565 | 434 | 495.1868 | 61 | 61 | -1 | -1 | -1 | -1 | -1 | 434 | -1
272.8689973 | 2.638448 | 942 | 13 | 13 | 63 | 659.877 | 6524395.619 | 368 | 34 | 111.8571 | 63 | 63 | -1 | -1 | -1 | 34 | -1 | -1 | -1
272.8981068 | 2.638721 | 944 | 3 | 11 | 64 | 688.027 | 6525083.646 | 606 | 673 | 638.622 | 64 | 64 | -1 | -1 | -1 | -1 | -1 | -1 | 673
272.9522925 | 2.63923 | 947 | 5 | 7 | 61 | 304.897 | 6525388.543 | 541 | 659 | 597.0921 | 61 | 61 | -1 | -1 | -1 | -1 | -1 | -1 | 659
272.9544967 | 2.639251 | 948 | 54 | 184 | 71 | 19714 | 6545102.543 | 288 | 166 | 218.6504 | 71 | 71 | -1 | -1 | -1 | 166 | -1 | -1 | -1
272.9646938 | 2.639347 | 949 | 3 | 60 | 77 | 14481 | 6559583.543 | 564 | 449 | 503.2256 | 77 | -1 | 77 | -1 | -1 | -1 | -1 | 449 | -1
272.9741633 | 2.639436 | 950 | 7 | 40 | 66 | 1486 | 6561069.543 | 508 | 673 | 584.7085 | 66 | 66 | -1 | -1 | -1 | -1 | -1 | -1 | 673
272.9818875 | 2.639508 | 951 | 12 | 51 | 65 | 2015 | 6563084.543 | 413 | 292 | 347.2693 | 65 | 65 | -1 | -1 | -1 | -1 | 292 | -1 | -1
273.0123523 | 2.639795 | 952 | 2 | 3 | 63 | 204.191 | 6563288.734 | 575 | 664 | 617.8997 | 63 | 63 | -1 | -1 | -1 | -1 | -1 | -1 | 664
273.0202058 | 2.639869 | 953 | 9 | 49 | 63 | 1365 | 6564653.734 | 418 | 166 | 263.416 | 63 | 63 | -1 | -1 | -1 | 166 | -1 | -1 | -1
273.0693435 | 2.640331 | 957 | 5 | 13 | 62 | 397.887 | 6565051.621 | 452 | 273 | 351.2777 | 62 | 62 | -1 | -1 | -1 | -1 | 273 | -1 | -1
273.103333 | 2.64065 | 959 | 2 | 32 | 70 | 2298 | 6567349.621 | 604 | 166 | 316.6449 | 70 | 70 | -1 | -1 | -1 | 166 | -1 | -1 | -1
273.1201668 | 2.640809 | 960 | 3 | 36 | 68 | 1761 | 6569110.621 | 551 | 166 | 302.4335 | 68 | 68 | -1 | -1 | -1 | 166 | -1 | -1 | -1
273.1508538 | 2.641098 | 962 | 8 | 12 | 64 | 430.258 | 6569540.879 | 501 | 161 | 284.0088 | 64 | 64 | -1 | -1 | -1 | 161 | -1 | -1 | -1
273.259784 | 2.642123 | 966 | 3 | 36 | 67 | 1341 | 6570881.879 | 505 | 166 | 289.5341 | 67 | 67 | -1 | -1 | -1 | 166 | -1 | -1 | -1
273.2953093 | 2.642457 | 968 | 3 | 123 | 80 | 20602 | 6591483.879 | 597 | 673 | 633.862 | 80 | -1 | 80 | -1 | -1 | -1 | -1 | -1 | 673
273.3284595 | 2.642769 | 970 | 2 | 7 | 62 | 254.349 | 6591738.228 | 598 | 673 | 634.3926 | 62 | 62 | -1 | -1 | -1 | -1 | -1 | -1 | 673
273.347581 | 2.642949 | 971 | 4 | 10 | 62 | 401.147 | 6592139.375 | 530 | 449 | 487.8217 | 62 | 62 | -1 | -1 | -1 | -1 | -1 | 449 | -1
273.5445463 | 2.644806 | 975 | 4 | 19 | 69 | 1823 | 6593962.375 | 514 | 449 | 480.4019 | 69 | 69 | -1 | -1 | -1 | -1 | -1 | 449 | -1
273.5872353 | 2.645208 | 976 | 1 | 24 | 68 | 1298 | 6595260.375 | 539 | 673 | 602.2848 | 68 | 68 | -1 | -1 | -1 | -1 | -1 | -1 | 673
273.639887 | 2.645705 | 979 | 2 | 24 | 67 | 891.308 | 6596151.683 | 612 | 605 | 608.4899 | 67 | 67 | -1 | -1 | -1 | -1 | -1 | -1 | 605
273.6608185 | 2.645902 | 980 | 3 | 11 | 62 | 417.786 | 6596569.469 | 567 | 449 | 504.5622 | 62 | 62 | -1 | -1 | -1 | -1 | -1 | 449 | -1
273.7304323 | 2.646559 | 984 | 9 | 158 | 74 | 9098 | 6605667.469 | 523 | 449 | 484.5895 | 74 | 74 | -1 | -1 | -1 | -1 | -1 | 449 | -1
273.7484345 | 2.646729 | 986 | 3 | 16 | 64 | 599.297 | 6606266.766 | 575 | 449 | 508.1092 | 64 | 64 | -1 | -1 | -1 | -1 | -1 | 449 | -1
273.7894015 | 2.647116 | 989 | 11 | 127 | 76 | 21548 | 6627814.766 | 394 | 434 | 413.5166 | 76 | -1 | 76 | -1 | -1 | -1 | -1 | 434 | -1
273.8521312 | 2.647708 | 993 | 6 | 43 | 69 | 3157 | 6630971.766 | 486 | 449 | 467.1338 | 69 | 69 | -1 | -1 | -1 | -1 | -1 | 449 | -1
273.8584312 | 2.647768 | 994 | 3 | 16 | 65 | 730.723 | 6631702.489 | 562 | 449 | 502.3326 | 65 | 65 | -1 | -1 | -1 | -1 | -1 | 449 | -1
273.8690767 | 2.647868 | 995 | 1 | 30 | 63 | 511.222 | 6632213.711 | 477 | 166 | 281.393 | 63 | 63 | -1 | -1 | -1 | 166 | -1 | -1 | -1
273.8811982 | 2.647983 | 996 | 3 | 31 | 69 | 2024 | 6634237.711 | 567 | 449 | 504.5622 | 69 | 69 | -1 | -1 | -1 | -1 | -1 | 449 | -1
273.8882227 | 2.648049 | 997 | 3 | 67 | 74 | 7179 | 6641416.711 | 571 | 166 | 307.8734 | 74 | 74 | -1 | -1 | -1 | 166 | -1 | -1 | -1
273.907334 | 2.64823 | 998 | 9 | 41 | 68 | 2153 | 6643569.711 | 396 | 107 | 205.8446 | 68 | 68 | -1 | -1 | -1 | 107 | -1 | -1 | -1
273.9434502 | 2.648571 | 1000 | 2 | 20 | 71 | 1782 | 6645351.711 | 543 | 434 | 485.4503 | 71 | 71 | -1 | -1 | -1 | -1 | -1 | 434 | -1
274.0311602 | 2.6494 | 1002 | 4 | 99 | 81 | 38761 | 6684112.711 | 566 | 449 | 504.117 | 81 | -1 | 81 | -1 | -1 | -1 | -1 | 449 | -1
274.1196452 | 2.650237 | 1004 | 4 | 7 | 63 | 244.84 | 6684357.551 | 534 | 273 | 381.8141 | 63 | 63 | -1 | -1 | -1 | -1 | 273 | -1 | -1
274.1302265 | 2.650337 | 1005 | 2 | 23 | 71 | 1608 | 6685965.551 | 652 | 668 | 659.9515 | 71 | 71 | -1 | -1 | -1 | -1 | -1 | -1 | 668
274.1515662 | 2.650539 | 1007 | 7 | 9 | 64 | 521.395 | 6686486.946 | 475 | 468 | 471.487 | 64 | 64 | -1 | -1 | -1 | -1 | -1 | 468 | -1
274.1744695 | 2.650755 | 1009 | 2 | 6 | 61 | 179.602 | 6686666.548 | 571 | 673 | 619.9056 | 61 | 61 | -1 | -1 | -1 | -1 | -1 | -1 | 673
274.18137 | 2.65082 | 1010 | 3 | 8 | 63 | 477.925 | 6687144.473 | 644 | 673 | 658.3403 | 63 | 63 | -1 | -1 | -1 | -1 | -1 | -1 | 673
274.199343 | 2.650991 | 1012 | 5 | 10 | 64 | 472.906 | 6687617.379 | 452 | 97 | 209.3896 | 64 | 64 | -1 | -1 | -1 | 97 | -1 | -1 | -1
274.229755 | 2.651278 | 1013 | 1 | 18 | 62 | 278.638 | 6687896.017 | 629 | 668 | 648.2068 | 62 | 62 | -1 | -1 | -1 | -1 | -1 | -1 | 668
274.2348158 | 2.651326 | 1014 | 2 | 47 | 75 | 6380 | 6694276.017 | 613 | 673 | 642.2998 | 75 | -1 | 75 | -1 | -1 | -1 | -1 | -1 | 673
274.247248 | 2.651444 | 1015 | 11 | 23 | 62 | 802.318 | 6695078.335 | 401 | 463 | 430.8863 | 62 | 62 | -1 | -1 | -1 | -1 | -1 | 463 | -1
274.2733255 | 2.651691 | 1018 | 1 | 21 | 63 | 494.196 | 6695572.531 | 556 | 449 | 499.6439 | 63 | 63 | -1 | -1 | -1 | -1 | -1 | 449 | -1
274.2745123 | 2.651702 | 1019 | 3 | 54 | 77 | 9803 | 6705375.531 | 604 | 673 | 637.5673 | 77 | -1 | 77 | -1 | -1 | -1 | -1 | -1 | 673
274.3267885 | 2.652197 | 1020 | 3 | 31 | 68 | 1726 | 6707101.531 | 551 | 449 | 497.3922 | 68 | 68 | -1 | -1 | -1 | -1 | -1 | 449 | -1
274.371012 | 2.652616 | 1022 | 6 | 16 | 63 | 691.279 | 6707792.81 | 553 | 449 | 498.2941 | 63 | 63 | -1 | -1 | -1 | -1 | -1 | 449 | -1
274.4634842 | 2.653492 | 1026 | 4 | 18 | 64 | 917.127 | 6708709.937 | 526 | 161 | 291.0086 | 64 | 64 | -1 | -1 | -1 | 161 | -1 | -1 | -1
274.4783887 | 2.653633 | 1027 | 4 | 14 | 64 | 709.651 | 6709419.588 | 523 | 449 | 484.5895 | 64 | 64 | -1 | -1 | -1 | -1 | -1 | 449 | -1
274.531236 | 2.654134 | 1029 | 2 | 92 | 75 | 7098 | 6716517.588 | 482 | 166 | 282.8639 | 75 | -1 | 75 | -1 | -1 | 166 | -1 | -1 | -1
274.5436855 | 2.654252 | 1031 | 2 | 7 | 62 | 215.526 | 6716733.114 | 582 | 673 | 625.8482 | 62 | 62 | -1 | -1 | -1 | -1 | -1 | -1 | 673
274.6201905 | 2.654977 | 1037 | 22 | 185 | 74 | 40362 | 6757095.114 | 321 | 34 | 104.4701 | 74 | 74 | -1 | -1 | -1 | 34 | -1 | -1 | -1
274.620395 | 2.654979 | 1038 | 11 | 183 | 81 | 103576 | 6860671.114 | 383 | 166 | 252.1468 | 81 | -1 | 81 | -1 | -1 | 166 | -1 | -1 | -1
274.6548557 | 2.655306 | 1039 | 3 | 31 | 69 | 2135 | 6862806.114 | 562 | 449 | 502.3326 | 69 | 69 | -1 | -1 | -1 | -1 | -1 | 449 | -1
274.6800185 | 2.655545 | 1041 | 3 | 7 | 61 | 219.482 | 6863025.596 | 566 | 673 | 617.1855 | 61 | 61 | -1 | -1 | -1 | -1 | -1 | -1 | 673
274.7095093 | 2.655825 | 1042 | 5 | 57 | 70 | 3573 | 6866598.596 | 484 | 468 | 475.9328 | 70 | 70 | -1 | -1 | -1 | -1 | -1 | 468 | -1
274.7302875 | 2.656022 | 1043 | 3 | 16 | 67 | 1289 | 6867887.596 | 564 | 449 | 503.2256 | 67 | 67 | -1 | -1 | -1 | -1 | -1 | 449 | -1
274.7366487 | 2.656082 | 1044 | 1 | 31 | 71 | 1879 | 6869766.596 | 541 | 439 | 487.3387 | 71 | 71 | -1 | -1 | -1 | -1 | -1 | 439 | -1
274.7576762 | 2.656282 | 1045 | 5 | 44 | 70 | 2276 | 6872042.596 | 539 | 449 | 491.9461 | 70 | 70 | -1 | -1 | -1 | -1 | -1 | 449 | -1
274.8036802 | 2.656719 | 1047 | 1 | 21 | 61 | 452.069 | 6872494.665 | 491 | 424 | 456.2718 | 61 | 61 | -1 | -1 | -1 | -1 | -1 | 424 | -1
274.8333398 | 2.657 | 1049 | 3 | 6 | 62 | 232.323 | 6872726.988 | 497 | 273 | 368.349 | 62 | 62 | -1 | -1 | -1 | -1 | 273 | -1 | -1
274.8476543 | 2.657136 | 1050 | 1 | 21 | 67 | 1058 | 6873784.988 | 538 | 434 | 483.2101 | 67 | 67 | -1 | -1 | -1 | -1 | -1 | 434 | -1
274.908514 | 2.657714 | 1051 | 4 | 8 | 62 | 438.073 | 6874223.061 | 462 | 468 | 464.9903 | 62 | 62 | -1 | -1 | -1 | -1 | -1 | 468 | -1
274.9247053 | 2.657868 | 1053 | 5 | 111 | 68 | 5378 | 6879601.061 | 415 | 166 | 262.469 | 68 | 68 | -1 | -1 | -1 | 166 | -1 | -1 | -1
274.963303 | 2.658235 | 1056 | 6 | 48 | 73 | 4977 | 6884578.061 | 562 | 449 | 502.3326 | 73 | 73 | -1 | -1 | -1 | -1 | -1 | 449 | -1
274.9743092 | 2.658339 | 1057 | 3 | 34 | 68 | 1568 | 6886146.061 | 513 | 668 | 585.3922 | 68 | 68 | -1 | -1 | -1 | -1 | -1 | -1 | 668
275.0518337 | 2.659076 | 1059 | 5 | 14 | 64 | 580.847 | 6886726.908 | 568 | 468 | 515.5812 | 64 | 64 | -1 | -1 | -1 | -1 | -1 | 468 | -1
275.0663458 | 2.659214 | 1060 | 8 | 16 | 63 | 693.26 | 6887420.168 | 533 | 166 | 297.4525 | 63 | 63 | -1 | -1 | -1 | 166 | -1 | -1 | -1
275.0886123 | 2.659426 | 1062 | 1 | 22 | 64 | 727.763 | 6888147.931 | 459 | 449 | 453.9725 | 64 | 64 | -1 | -1 | -1 | -1 | -1 | 449 | -1
275.1165627 | 2.659692 | 1065 | 18 | 60 | 64 | 1099 | 6889246.931 | 329 | 34 | 105.7639 | 64 | 64 | -1 | -1 | -1 | 34 | -1 | -1 | -1
275.1263545 | 2.659785 | 1067 | 4 | 14 | 62 | 629.721 | 6889876.652 | 432 | 463 | 447.2315 | 62 | 62 | -1 | -1 | -1 | -1 | -1 | 463 | -1
275.1605112 | 2.66011 | 1070 | 7 | 49 | 67 | 2390 | 6892266.652 | 409 | 463 | 435.1632 | 67 | 67 | -1 | -1 | -1 | -1 | -1 | 463 | -1
275.1657085 | 2.660159 | 1071 | 7 | 39 | 69 | 2921 | 6895187.652 | 493 | 434 | 462.5603 | 69 | 69 | -1 | -1 | -1 | -1 | -1 | 434 | -1
275.19698 | 2.660457 | 1072 | 7 | 18 | 61 | 405.964 | 6895593.616 | 418 | 34 | 119.2141 | 61 | 61 | -1 | -1 | -1 | 34 | -1 | -1 | -1
275.2185472 | 2.660662 | 1075 | 7 | 157 | 84 | 64532 | 6960125.616 | 556 | 468 | 510.1059 | 84 | -1 | 84 | -1 | -1 | -1 | -1 | 468 | -1
275.3340947 | 2.661762 | 1079 | 7 | 81 | 79 | 27149 | 6987274.616 | 570 | 449 | 505.8952 | 79 | -1 | 79 | -1 | -1 | -1 | -1 | 449 | -1
275.3536058 | 2.661948 | 1081 | 5 | 44 | 72 | 3809 | 6991083.616 | 547 | 449 | 495.5835 | 72 | 72 | -1 | -1 | -1 | -1 | -1 | 449 | -1
275.3541163 | 2.661953 | 1082 | 3 | 138 | 83 | 38717 | 7029800.616 | 600 | 673 | 635.4526 | 83 | -1 | 83 | -1 | -1 | -1 | -1 | -1 | 673
275.3953223 | 2.662345 | 1083 | 6 | 23 | 67 | 1428 | 7031228.616 | 485 | 434 | 458.7919 | 67 | 67 | -1 | -1 | -1 | -1 | -1 | 434 | -1
275.3977593 | 2.662368 | 1084 | 3 | 59 | 77 | 13095 | 7044323.616 | 584 | 468 | 522.7925 | 77 | -1 | 77 | -1 | -1 | -1 | -1 | 468 | -1
275.4313775 | 2.662689 | 1087 | 7 | 80 | 79 | 20006 | 7064329.616 | 553 | 449 | 498.2941 | 79 | -1 | 79 | -1 | -1 | -1 | -1 | 449 | -1
275.4413575 | 2.662784 | 1088 | 4 | 10 | 66 | 699.083 | 7065028.699 | 521 | 449 | 483.6621 | 66 | 66 | -1 | -1 | -1 | -1 | -1 | 449 | -1
275.4455622 | 2.662824 | 1089 | 5 | 40 | 74 | 4023 | 7069051.699 | 580 | 659 | 618.2394 | 74 | 74 | -1 | -1 | -1 | -1 | -1 | -1 | 659
275.4571317 | 2.662934 | 1090 | 7 | 80 | 79 | 21620 | 7090671.699 | 562 | 449 | 502.3326 | 79 | -1 | 79 | -1 | -1 | -1 | -1 | 449 | -1
275.460181 | 2.662963 | 1091 | 5 | 14 | 61 | 290.743 | 7090962.442 | 418 | 434 | 425.9249 | 61 | 61 | -1 | -1 | -1 | -1 | -1 | 434 | -1
275.479051 | 2.663143 | 1092 | 1 | 22 | 61 | 396.074 | 7091358.516 | 637 | 659 | 647.9066 | 61 | 61 | -1 | -1 | -1 | -1 | -1 | -1 | 659
275.479619 | 2.663148 | 1093 | 6 | 53 | 72 | 4765 | 7096123.516 | 560 | 449 | 501.4379 | 72 | 72 | -1 | -1 | -1 | -1 | -1 | 449 | -1
275.4932873 | 2.663279 | 1094 | 7 | 86 | 80 | 25875 | 7121998.516 | 577 | 449 | 508.9921 | 80 | -1 | 80 | -1 | -1 | -1 | -1 | 449 | -1
275.5011032 | 2.663353 | 1095 | 7 | 75 | 63 | 1155 | 7123153.516 | 339 | 166 | 237.2214 | 63 | 63 | -1 | -1 | -1 | 166 | -1 | -1 | -1
275.5106823 | 2.663444 | 1096 | 6 | 50 | 70 | 2854 | 7126007.516 | 494 | 463 | 478.2489 | 70 | 70 | -1 | -1 | -1 | -1 | -1 | 463 | -1
275.5226702 | 2.663559 | 1097 | 4 | 9 | 64 | 504.859 | 7126512.375 | 537 | 449 | 491.0326 | 64 | 64 | -1 | -1 | -1 | -1 | -1 | 449 | -1
275.537513 | 2.6637 | 1099 | 5 | 20 | 68 | 1683 | 7128195.375 | 546 | 468 | 505.4978 | 68 | 68 | -1 | -1 | -1 | -1 | -1 | 468 | -1
275.559147 | 2.663906 | 1100 | 6 | 53 | 73 | 5958 | 7134153.375 | 551 | 468 | 507.807 | 73 | 73 | -1 | -1 | -1 | -1 | -1 | 468 | -1
275.5603253 | 2.663918 | 1101 | 2 | 9 | 65 | 734.951 | 7134888.326 | 590 | 673 | 630.1349 | 65 | 65 | -1 | -1 | -1 | -1 | -1 | -1 | 673
275.6012015 | 2.664307 | 1102 | 3 | 25 | 65 | 792.118 | 7135680.444 | 531 | 668 | 595.5737 | 65 | 65 | -1 | -1 | -1 | -1 | -1 | -1 | 668
275.6696705 | 2.664961 | 1106 | 8 | 41 | 62 | 1439 | 7137119.444 | 343 | 107 | 191.5751 | 62 | 62 | -1 | -1 | -1 | 107 | -1 | -1 | -1
275.6961715 | 2.665213 | 1107 | 3 | 37 | 71 | 2452 | 7139571.444 | 589 | 449 | 514.2577 | 71 | 71 | -1 | -1 | -1 | -1 | -1 | 449 | -1
275.703449 | 2.665283 | 1108 | 2 | 11 | 64 | 424.44 | 7139995.884 | 595 | 673 | 632.7993 | 64 | 64 | -1 | -1 | -1 | -1 | -1 | -1 | 673
275.7133455 | 2.665377 | 1110 | 6 | 41 | 64 | 1217 | 7141212.884 | 389 | 102 | 199.1934 | 64 | 64 | -1 | -1 | -1 | 102 | -1 | -1 | -1
275.7206075 | 2.665447 | 1111 | 33 | 148 | 61 | 2599 | 7143811.884 | 297 | 34 | 100.4888 | 61 | 61 | -1 | -1 | -1 | 34 | -1 | -1 | -1
275.7208222 | 2.665449 | 1112 | 5 | 105 | 68 | 4069 | 7147880.884 | 381 | 166 | 251.4876 | 68 | 68 | -1 | -1 | -1 | 166 | -1 | -1 | -1
275.7914845 | 2.666123 | 1113 | 2 | 95 | 78 | 25779 | 7173659.884 | 581 | 434 | 502.1494 | 78 | -1 | 78 | -1 | -1 | -1 | -1 | 434 | -1
275.7938695 | 2.666146 | 1114 | 4 | 19 | 64 | 626.78 | 7174286.664 | 558 | 449 | 500.5417 | 64 | 64 | -1 | -1 | -1 | -1 | -1 | 449 | -1
275.7957947 | 2.666164 | 1115 | 1 | 6 | 61 | 205.164 | 7174491.828 | 559 | 434 | 492.5505 | 61 | 61 | -1 | -1 | -1 | -1 | -1 | 434 | -1
275.8030935 | 2.666234 | 1116 | 1 | 20 | 73 | 2534 | 7177025.828 | 608 | 463 | 530.5695 | 73 | 73 | -1 | -1 | -1 | -1 | -1 | 463 | -1
275.8302515 | 2.666493 | 1117 | 1 | 9 | 61 | 199.381 | 7177225.209 | 540 | 454 | 495.1363 | 61 | 61 | -1 | -1 | -1 | -1 | -1 | 454 | -1
275.8423678 | 2.666609 | 1119 | 3 | 24 | 62 | 356.561 | 7177581.77 | 368 | 102 | 193.7421 | 62 | 62 | -1 | -1 | -1 | 102 | -1 | -1 | -1
275.872327 | 2.666895 | 1121 | 1 | 24 | 66 | 835.691 | 7178417.461 | 551 | 673 | 608.9524 | 66 | 66 | -1 | -1 | -1 | -1 | -1 | -1 | 673
275.8786115 | 2.666955 | 1122 | 10 | 36 | 67 | 2272 | 7180689.461 | 429 | 463 | 445.6759 | 67 | 67 | -1 | -1 | -1 | -1 | -1 | 463 | -1
275.9024353 | 2.667183 | 1123 | 1 | 20 | 63 | 624.483 | 7181313.944 | 559 | 166 | 304.6211 | 63 | 63 | -1 | -1 | -1 | 166 | -1 | -1 | -1
275.9731627 | 2.667859 | 1124 | 3 | 11 | 63 | 419.98 | 7181733.924 | 582 | 449 | 511.1927 | 63 | 63 | -1 | -1 | -1 | -1 | -1 | 449 | -1
275.9796537 | 2.667921 | 1125 | 15 | 185 | 70 | 8229 | 7189962.924 | 395 | 34 | 115.8879 | 70 | 70 | -1 | -1 | -1 | 34 | -1 | -1 | -1
275.9798932 | 2.667923 | 1126 | 12 | 83 | 64 | 3663 | 7193625.924 | 328 | 434 | 377.2956 | 64 | 64 | -1 | -1 | -1 | -1 | -1 | 434 | -1
275.991984 | 2.668038 | 1127 | 14 | 155 | 72 | 9333 | 7202958.924 | 393 | 468 | 428.8636 | 72 | 72 | -1 | -1 | -1 | -1 | -1 | 468 | -1
275.9922198 | 2.668041 | 1128 | 15 | 115 | 70 | 9887 | 7212845.924 | 363 | 434 | 396.9156 | 70 | 70 | -1 | -1 | -1 | -1 | -1 | 434 | -1
276.010217 | 2.668213 | 1129 | 1 | 11 | 61 | 299.629 | 7213145.553 | 564 | 673 | 616.0941 | 61 | 61 | -1 | -1 | -1 | -1 | -1 | -1 | 673
276.0494128 | 2.668588 | 1131 | 4 | 34 | 70 | 2181 | 7215326.553 | 660 | 673 | 666.4683 | 70 | 70 | -1 | -1 | -1 | -1 | -1 | -1 | 673
276.0596808 | 2.668686 | 1132 | 1 | 5 | 61 | 154.821 | 7215481.374 | 484 | 468 | 475.9328 | 61 | 61 | -1 | -1 | -1 | -1 | -1 | 468 | -1
276.121391 | 2.669276 | 1135 | 2 | 130 | 81 | 55696 | 7271177.374 | 516 | 434 | 473.2272 | 81 | -1 | 81 | -1 | -1 | -1 | -1 | 434 | -1
276.1702552 | 2.669743 | 1140 | 1 | 6 | 62 | 289.84 | 7271467.214 | 488 | 541 | 513.8171 | 62 | 62 | -1 | -1 | -1 | -1 | -1 | 541 | -1
276.1723168 | 2.669763 | 1141 | 4 | 167 | 75 | 10947 | 7282414.214 | 477 | 102 | 220.5765 | 75 | -1 | 75 | -1 | -1 | 102 | -1 | -1 | -1
276.2458263 | 2.670467 | 1143 | 5 | 23 | 65 | 1344 | 7283758.214 | 413 | 468 | 439.6408 | 65 | 65 | -1 | -1 | -1 | -1 | -1 | 468 | -1
276.2582125 | 2.670585 | 1144 | 3 | 122 | 80 | 24007 | 7307765.214 | 595 | 673 | 632.7993 | 80 | -1 | 80 | -1 | -1 | -1 | -1 | -1 | 673
276.3496583 | 2.671461 | 1149 | 1 | 20 | 73 | 2265 | 7310030.214 | 611 | 463 | 531.8769 | 73 | 73 | -1 | -1 | -1 | -1 | -1 | 463 | -1
276.3722962 | 2.671678 | 1150 | 3 | 104 | 79 | 17291 | 7327321.214 | 580 | 673 | 624.772 | 79 | -1 | 79 | -1 | -1 | -1 | -1 | -1 | 673
276.4009075 | 2.671952 | 1151 | 6 | 19 | 65 | 973.162 | 7328294.376 | 469 | 449 | 458.8911 | 65 | 65 | -1 | -1 | -1 | -1 | -1 | 449 | -1
276.4015568 | 2.671958 | 1152 | 4 | 57 | 64 | 1603 | 7329897.376 | 424 | 161 | 261.2738 | 64 | 64 | -1 | -1 | -1 | 161 | -1 | -1 | -1
276.4122693 | 2.672061 | 1154 | 3 | 25 | 69 | 1829 | 7331726.376 | 536 | 463 | 498.1646 | 69 | 69 | -1 | -1 | -1 | -1 | -1 | 463 | -1
276.4487607 | 2.67241 | 1156 | 2 | 10 | 65 | 617.251 | 7332343.627 | 612 | 673 | 641.7757 | 65 | 65 | -1 | -1 | -1 | -1 | -1 | -1 | 673
276.483802 | 2.672746 | 1157 | 3 | 12 | 61 | 388.047 | 7332731.674 | 490 | 468 | 478.8737 | 61 | 61 | -1 | -1 | -1 | -1 | -1 | 468 | -1
276.5263035 | 2.673154 | 1160 | 3 | 37 | 69 | 2235 | 7334966.674 | 549 | 449 | 496.4887 | 69 | 69 | -1 | -1 | -1 | -1 | -1 | 449 | -1
276.5482578 | 2.673364 | 1163 | 3 | 12 | 61 | 293.595 | 7335260.269 | 578 | 161 | 305.0541 | 61 | 61 | -1 | -1 | -1 | 161 | -1 | -1 | -1
276.5600843 | 2.673478 | 1165 | 9 | 15 | 61 | 402.95 | 7335663.219 | 511 | 161 | 286.8292 | 61 | 61 | -1 | -1 | -1 | 161 | -1 | -1 | -1
276.6106695 | 2.673963 | 1170 | 13 | 86 | 73 | 10387 | 7346050.219 | 550 | 434 | 488.5693 | 73 | 73 | -1 | -1 | -1 | -1 | -1 | 434 | -1
276.6186277 | 2.674039 | 1171 | 20 | 99 | 64 | 2885 | 7348935.219 | 325 | 34 | 105.119 | 64 | 64 | -1 | -1 | -1 | 34 | -1 | -1 | -1
276.6225247 | 2.674077 | 1172 | 6 | 71 | 67 | 2698 | 7351633.219 | 500 | 166 | 288.0972 | 67 | 67 | -1 | -1 | -1 | 166 | -1 | -1 | -1
276.634531 | 2.674192 | 1173 | 22 | 115 | 66 | 4852 | 7356485.219 | 322 | 34 | 104.6327 | 66 | 66 | -1 | -1 | -1 | 34 | -1 | -1 | -1
276.6555483 | 2.674393 | 1174 | 23 | 166 | 72 | 16799 | 7373284.219 | 328 | 34 | 105.603 | 72 | 72 | -1 | -1 | -1 | 34 | -1 | -1 | -1
276.6557745 | 2.674396 | 1175 | 39 | 171 | 69 | 10402 | 7383686.219 | 341 | 107 | 191.0157 | 69 | 69 | -1 | -1 | -1 | 107 | -1 | -1 | -1
276.6834945 | 2.674662 | 1176 | 7 | 54 | 75 | 9772 | 7393458.219 | 513 | 449 | 479.9344 | 75 | -1 | 75 | -1 | -1 | -1 | -1 | 449 | -1
276.6885122 | 2.67471 | 1177 | 5 | 7 | 63 | 432.685 | 7393890.904 | 525 | 434 | 477.3364 | 63 | 63 | -1 | -1 | -1 | -1 | -1 | 434 | -1
276.694686 | 2.674769 | 1178 | 7 | 87 | 80 | 26640 | 7420530.904 | 516 | 449 | 481.3356 | 80 | -1 | 80 | -1 | -1 | -1 | -1 | 449 | -1
276.7726805 | 2.675518 | 1180 | 6 | 22 | 64 | 1188 | 7421718.904 | 435 | 166 | 268.7192 | 64 | 64 | -1 | -1 | -1 | 166 | -1 | -1 | -1
276.7737628 | 2.675528 | 1181 | 4 | 11 | 65 | 1019 | 7422737.904 | 460 | 468 | 463.9828 | 65 | 65 | -1 | -1 | -1 | -1 | -1 | 468 | -1
276.7888265 | 2.675673 | 1182 | 9 | 17 | 62 | 718.31 | 7423456.214 | 538 | 673 | 601.7259 | 62 | 62 | -1 | -1 | -1 | -1 | -1 | -1 | 673
276.7998635 | 2.675779 | 1183 | 6 | 21 | 66 | 1480 | 7424936.214 | 505 | 449 | 476.1775 | 66 | 66 | -1 | -1 | -1 | -1 | -1 | 449 | -1
276.8210973 | 2.675983 | 1184 | 4 | 21 | 64 | 788.215 | 7425724.429 | 432 | 102 | 209.9143 | 64 | 64 | -1 | -1 | -1 | 102 | -1 | -1 | -1
276.836197 | 2.676128 | 1186 | 1 | 12 | 63 | 580.925 | 7426305.354 | 481 | 468 | 474.4555 | 63 | 63 | -1 | -1 | -1 | -1 | -1 | 468 | -1
276.8432612 | 2.676196 | 1187 | 12 | 61 | 76 | 14582 | 7440887.354 | 514 | 449 | 480.4019 | 76 | -1 | 76 | -1 | -1 | -1 | -1 | 449 | -1
276.8502132 | 2.676262 | 1188 | 12 | 59 | 69 | 3934 | 7444821.354 | 470 | 429 | 449.0323 | 69 | 69 | -1 | -1 | -1 | -1 | -1 | 429 | -1
276.901943 | 2.676759 | 1191 | 7 | 185 | 88 | 239036 | 7683857.354 | 509 | 449 | 478.0596 | 88 | -1 | -1 | 88 | -1 | -1 | -1 | 449 | -1
276.9314665 | 2.677043 | 1194 | 1 | 9 | 62 | 268.823 | 7684126.177 | 575 | 449 | 508.1092 | 62 | 62 | -1 | -1 | -1 | -1 | -1 | 449 | -1
276.9360865 | 2.677088 | 1195 | 102 | 179 | 78 | 26531 | 7710657.177 | 517 | 34 | 132.5821 | 78 | -1 | 78 | -1 | -1 | 34 | -1 | -1 | -1
276.936217 | 2.677089 | 1196 | 5 | 139 | 72 | 6977 | 7717634.177 | 468 | 166 | 278.7257 | 72 | 72 | -1 | -1 | -1 | 166 | -1 | -1 | -1
276.9609857 | 2.677327 | 1197 | 4 | 24 | 63 | 834.228 | 7718468.405 | 503 | 166 | 288.9602 | 63 | 63 | -1 | -1 | -1 | 166 | -1 | -1 | -1
276.9688467 | 2.677402 | 1198 | 3 | 21 | 62 | 465.485 | 7718933.89 | 497 | 468 | 482.2821 | 62 | 62 | -1 | -1 | -1 | -1 | -1 | 468 | -1
277.013772 | 2.677834 | 1199 | 5 | 22 | 65 | 1013 | 7719946.89 | 436 | 34 | 121.7539 | 65 | 65 | -1 | -1 | -1 | 34 | -1 | -1 | -1
277.0467735 | 2.678152 | 1202 | 6 | 53 | 75 | 7007 | 7726953.89 | 524 | 468 | 495.209 | 75 | -1 | 75 | -1 | -1 | -1 | -1 | 468 | -1
277.1025097 | 2.678688 | 1204 | 3 | 62 | 68 | 4004 | 7730957.89 | 405 | 161 | 255.3527 | 68 | 68 | -1 | -1 | -1 | 161 | -1 | -1 | -1
277.1152745 | 2.678811 | 1205 | 3 | 35 | 66 | 1343 | 7732300.89 | 555 | 673 | 611.1587 | 66 | 66 | -1 | -1 | -1 | -1 | -1 | -1 | 673
277.119746 | 2.678854 | 1206 | 3 | 5 | 64 | 273.152 | 7732574.042 | 508 | 273 | 372.403 | 64 | 64 | -1 | -1 | -1 | -1 | 273 | -1 | -1
277.128926 | 2.678942 | 1207 | 1 | 20 | 72 | 2043 | 7734617.042 | 607 | 463 | 530.133 | 72 | 72 | -1 | -1 | -1 | -1 | -1 | 463 | -1
277.1455935 | 2.679103 | 1208 | 1 | 14 | 66 | 671.965 | 7735289.007 | 549 | 498 | 522.8786 | 66 | 66 | -1 | -1 | -1 | -1 | -1 | 498 | -1
277.1683627 | 2.679322 | 1210 | 5 | 144 | 77 | 11166 | 7746455.007 | 487 | 141 | 262.0439 | 77 | -1 | 77 | -1 | -1 | 141 | -1 | -1 | -1
277.170089 | 2.679338 | 1211 | 4 | 22 | 65 | 783.091 | 7747238.098 | 612 | 712 | 660.1091 | 65 | 65 | -1 | -1 | -1 | -1 | -1 | -1 | 712
277.177783 | 2.679412 | 1212 | 3 | 11 | 63 | 470.451 | 7747708.549 | 570 | 449 | 505.8952 | 63 | 63 | -1 | -1 | -1 | -1 | -1 | 449 | -1
277.2086657 | 2.67971 | 1214 | 3 | 10 | 65 | 686.104 | 7748394.653 | 584 | 166 | 311.3583 | 65 | 65 | -1 | -1 | -1 | 166 | -1 | -1 | -1
277.2132493 | 2.679754 | 1215 | 12 | 72 | 69 | 3802 | 7752196.653 | 464 | 439 | 451.3269 | 69 | 69 | -1 | -1 | -1 | -1 | -1 | 439 | -1
277.2315743 | 2.67993 | 1216 | 5 | 48 | 67 | 1725 | 7753921.653 | 422 | 34 | 119.7831 | 67 | 67 | -1 | -1 | -1 | 34 | -1 | -1 | -1
277.2325253 | 2.679939 | 1217 | 2 | 4 | 61 | 217.419 | 7754139.072 | 596 | 673 | 633.3309 | 61 | 61 | -1 | -1 | -1 | -1 | -1 | -1 | 673
277.2573832 | 2.680179 | 1219 | 40 | 52 | 64 | 993.261 | 7755132.333 | 457 | 463 | 459.9902 | 64 | 64 | -1 | -1 | -1 | -1 | -1 | 463 | -1
277.2654833 | 2.680257 | 1220 | 9 | 39 | 64 | 1349 | 7756481.333 | 460 | 166 | 276.3331 | 64 | 64 | -1 | -1 | -1 | 166 | -1 | -1 | -1
277.2908328 | 2.680501 | 1222 | 1 | 20 | 74 | 3117 | 7759598.333 | 614 | 463 | 533.181 | 74 | 74 | -1 | -1 | -1 | -1 | -1 | 463 | -1
277.3111775 | 2.680697 | 1223 | 1 | 8 | 61 | 193.242 | 7759791.575 | 577 | 449 | 508.9921 | 61 | 61 | -1 | -1 | -1 | -1 | -1 | 449 | -1
277.3113052 | 2.680698 | 1224 | 4 | 17 | 65 | 662.326 | 7760453.901 | 529 | 161 | 291.8373 | 65 | 65 | -1 | -1 | -1 | 161 | -1 | -1 | -1
277.319469 | 2.680777 | 1226 | 2 | 38 | 80 | 12443 | 7772896.901 | 608 | 463 | 530.5695 | 80 | -1 | 80 | -1 | -1 | -1 | -1 | 463 | -1
277.3387962 | 2.680963 | 1228 | 7 | 124 | 74 | 9349 | 7782245.901 | 514 | 107 | 234.5165 | 74 | 74 | -1 | -1 | -1 | 107 | -1 | -1 | -1
277.3654557 | 2.68122 | 1229 | 4 | 34 | 69 | 2170 | 7784415.901 | 610 | 712 | 659.0296 | 69 | 69 | -1 | -1 | -1 | -1 | -1 | -1 | 712
277.3847725 | 2.681406 | 1232 | 7 | 48 | 73 | 5142 | 7789557.901 | 527 | 449 | 486.4391 | 73 | 73 | -1 | -1 | -1 | -1 | -1 | 449 | -1
277.4021395 | 2.681573 | 1233 | 3 | 33 | 67 | 1368 | 7790925.901 | 654 | 673 | 663.432 | 67 | 67 | -1 | -1 | -1 | -1 | -1 | -1 | 673
277.4196025 | 2.681742 | 1234 | 4 | 80 | 79 | 16089 | 7807014.901 | 585 | 449 | 512.5085 | 79 | -1 | 79 | -1 | -1 | -1 | -1 | 449 | -1
277.4602748 | 2.682134 | 1235 | 22 | 68 | 63 | 1380 | 7808394.901 | 326 | 34 | 105.2806 | 63 | 63 | -1 | -1 | -1 | 34 | -1 | -1 | -1
277.4826958 | 2.68235 | 1238 | 7 | 113 | 83 | 54705 | 7863099.901 | 525 | 449 | 485.5152 | 83 | -1 | 83 | -1 | -1 | -1 | -1 | 449 | -1
277.5248733 | 2.682757 | 1240 | 1 | 25 | 76 | 4889 | 7867988.901 | 612 | 468 | 535.1785 | 76 | -1 | 76 | -1 | -1 | -1 | -1 | 468 | -1
277.546693 | 2.682967 | 1242 | 2 | 25 | 74 | 3028 | 7871016.901 | 660 | 673 | 666.4683 | 74 | 74 | -1 | -1 | -1 | -1 | -1 | -1 | 673
277.6423325 | 2.68389 | 1248 | 2 | 49 | 76 | 9232 | 7880248.901 | 618 | 664 | 640.5872 | 76 | -1 | 76 | -1 | -1 | -1 | -1 | -1 | 664
277.6480678 | 2.683945 | 1249 | 3 | 21 | 67 | 1466 | 7881714.901 | 554 | 449 | 498.7444 | 67 | 67 | -1 | -1 | -1 | -1 | -1 | 449 | -1
277.696318 | 2.684411 | 1251 | 2 | 16 | 62 | 530.154 | 7882245.055 | 470 | 166 | 279.3206 | 62 | 62 | -1 | -1 | -1 | 166 | -1 | -1 | -1
277.7794848 | 2.685214 | 1256 | 4 | 107 | 82 | 51370 | 7933615.055 | 554 | 449 | 498.7444 | 82 | -1 | 82 | -1 | -1 | -1 | -1 | 449 | -1
277.8127982 | 2.685536 | 1259 | 5 | 55 | 68 | 2464 | 7936079.055 | 465 | 468 | 466.4976 | 68 | 68 | -1 | -1 | -1 | -1 | -1 | 468 | -1
277.8133757 | 2.685542 | 1260 | 2 | 11 | 63 | 420.742 | 7936499.797 | 547 | 668 | 604.4799 | 63 | 63 | -1 | -1 | -1 | -1 | -1 | -1 | 668
277.8495567 | 2.685891 | 1262 | 6 | 17 | 67 | 1574 | 7938073.797 | 398 | 468 | 431.5831 | 67 | 67 | -1 | -1 | -1 | -1 | -1 | 468 | -1
277.8613048 | 2.686005 | 1263 | 1 | 28 | 63 | 962.77 | 7939036.567 | 476 | 468 | 471.9831 | 63 | 63 | -1 | -1 | -1 | -1 | -1 | 468 | -1
277.8794135 | 2.68618 | 1265 | 3 | 13 | 62 | 431.368 | 7939467.935 | 541 | 673 | 603.4012 | 62 | 62 | -1 | -1 | -1 | -1 | -1 | -1 | 673
277.8942265 | 2.686323 | 1266 | 10 | 17 | 62 | 562.783 | 7940030.718 | 499 | 610 | 551.7155 | 62 | 62 | -1 | -1 | -1 | -1 | -1 | -1 | 610
277.899751 | 2.686377 | 1267 | 7 | 31 | 64 | 1067 | 7941097.718 | 454 | 166 | 274.525 | 64 | 64 | -1 | -1 | -1 | 166 | -1 | -1 | -1
277.9097993 | 2.686474 | 1268 | 3 | 23 | 66 | 1360 | 7942457.718 | 481 | 468 | 474.4555 | 66 | 66 | -1 | -1 | -1 | -1 | -1 | 468 | -1
277.92965 | 2.686666 | 1270 | 2 | 2 | 63 | 243.695 | 7942701.413 | 600 | 610 | 604.9793 | 63 | 63 | -1 | -1 | -1 | -1 | -1 | -1 | 610
277.9567302 | 2.686928 | 1274 | 5 | 9 | 64 | 381.085 | 7943082.498 | 560 | 610 | 584.4656 | 64 | 64 | -1 | -1 | -1 | -1 | -1 | -1 | 610
277.984092 | 2.687192 | 1276 | 8 | 63 | 65 | 1877 | 7944959.498 | 439 | 166 | 269.9518 | 65 | 65 | -1 | -1 | -1 | 166 | -1 | -1 | -1
277.999763 | 2.687344 | 1277 | 2 | 6 | 61 | 212.195 | 7945171.693 | 474 | 468 | 470.9904 | 61 | 61 | -1 | -1 | -1 | -1 | -1 | 468 | -1
278.0987215 | 2.688301 | 1278 | 21 | 92 | 67 | 2862 | 7948033.693 | 351 | 34 | 109.2428 | 67 | 67 | -1 | -1 | -1 | 34 | -1 | -1 | -1
278.1033943 | 2.688347 | 1279 | 3 | 67 | 66 | 2985 | 7951018.693 | 482 | 166 | 282.8639 | 66 | 66 | -1 | -1 | -1 | 166 | -1 | -1 | -1
278.109155 | 2.688402 | 1280 | 2 | 12 | 64 | 333.69 | 7951352.383 | 552 | 673 | 609.5047 | 64 | 64 | -1 | -1 | -1 | -1 | -1 | -1 | 673
278.1469185 | 2.688768 | 1282 | 7 | 11 | 62 | 431.496 | 7951783.879 | 461 | 166 | 276.6333 | 62 | 62 | -1 | -1 | -1 | 166 | -1 | -1 | -1
278.1808463 | 2.689096 | 1284 | 6 | 36 | 66 | 1230 | 7953013.879 | 467 | 97 | 212.8356 | 66 | 66 | -1 | -1 | -1 | 97 | -1 | -1 | -1
278.2335235 | 2.689607 | 1285 | 1 | 11 | 63 | 293.267 | 7953307.146 | 622 | 668 | 644.5898 | 63 | 63 | -1 | -1 | -1 | -1 | -1 | -1 | 668
278.299344 | 2.690244 | 1287 | 11 | 61 | 70 | 5518 | 7958825.146 | 400 | 468 | 432.6662 | 70 | 70 | -1 | -1 | -1 | -1 | -1 | 468 | -1
278.3132138 | 2.690379 | 1289 | 6 | 57 | 76 | 8718 | 7967543.146 | 589 | 473 | 527.8229 | 76 | -1 | 76 | -1 | -1 | -1 | -1 | 473 | -1
278.32515 | 2.690494 | 1290 | 13 | 63 | 66 | 2239 | 7969782.146 | 427 | 161 | 262.1965 | 66 | 66 | -1 | -1 | -1 | 161 | -1 | -1 | -1
278.3669028 | 2.690899 | 1293 | 5 | 36 | 66 | 1404 | 7971186.146 | 527 | 166 | 295.7736 | 66 | 66 | -1 | -1 | -1 | 166 | -1 | -1 | -1
278.3788358 | 2.691015 | 1294 | 5 | 16 | 64 | 457.676 | 7971643.822 | 512 | 439 | 474.097 | 64 | 64 | -1 | -1 | -1 | -1 | -1 | 439 | -1
278.3797102 | 2.691023 | 1295 | 1 | 8 | 65 | 365.501 | 7972009.323 | 593 | 468 | 526.8055 | 65 | 65 | -1 | -1 | -1 | -1 | -1 | 468 | -1
278.4222787 | 2.691436 | 1296 | 3 | 28 | 70 | 2555 | 7974564.323 | 580 | 449 | 510.3136 | 70 | 70 | -1 | -1 | -1 | -1 | -1 | 449 | -1
278.423014 | 2.691443 | 1297 | 8 | 52 | 66 | 2319 | 7976883.323 | 452 | 166 | 273.9197 | 66 | 66 | -1 | -1 | -1 | 166 | -1 | -1 | -1
278.4307353 | 2.691518 | 1298 | 2 | 20 | 64 | 642.363 | 7977525.686 | 503 | 463 | 482.5857 | 64 | 64 | -1 | -1 | -1 | -1 | -1 | 463 | -1
278.4473728 | 2.69168 | 1300 | 1 | 8 | 64 | 323.979 | 7977849.665 | 591 | 468 | 525.9163 | 64 | 64 | -1 | -1 | -1 | -1 | -1 | 468 | -1
278.4550558 | 2.691754 | 1301 | 2 | 33 | 66 | 1908 | 7979757.665 | 578 | 434 | 500.8513 | 66 | 66 | -1 | -1 | -1 | -1 | -1 | 434 | -1
278.471824 | 2.691917 | 1302 | 1 | 22 | 62 | 417.612 | 7980175.277 | 576 | 458 | 513.6224 | 62 | 62 | -1 | -1 | -1 | -1 | -1 | 458 | -1
278.477449 | 2.691971 | 1303 | 1 | 12 | 61 | 149.41 | 7980324.687 | 605 | 458 | 526.3934 | 61 | 61 | -1 | -1 | -1 | -1 | -1 | 458 | -1
278.5180865 | 2.692366 | 1305 | 4 | 37 | 68 | 2433 | 7982757.687 | 574 | 454 | 510.486 | 68 | 68 | -1 | -1 | -1 | -1 | -1 | 454 | -1
278.5686313 | 2.692856 | 1306 | 22 | 98 | 62 | 1658 | 7984415.687 | 329 | 34 | 105.7639 | 62 | 62 | -1 | -1 | -1 | 34 | -1 | -1 | -1
278.5872862 | 2.693037 | 1308 | 11 | 32 | 66 | 1693 | 7986108.687 | 396 | 463 | 428.1915 | 66 | 66 | -1 | -1 | -1 | -1 | -1 | 463 | -1
278.596566 | 2.693127 | 1309 | 4 | 49 | 67 | 2191 | 7988299.687 | 453 | 468 | 460.4389 | 67 | 67 | -1 | -1 | -1 | -1 | -1 | 468 | -1
278.6624032 | 2.693767 | 1312 | 3 | 15 | 65 | 593.182 | 7988892.869 | 538 | 161 | 294.3094 | 65 | 65 | -1 | -1 | -1 | 161 | -1 | -1 | -1
278.6869802 | 2.694005 | 1313 | 2 | 25 | 73 | 3496 | 7992388.869 | 612 | 610 | 610.9992 | 73 | 73 | -1 | -1 | -1 | -1 | -1 | -1 | 610
278.7025212 | 2.694156 | 1314 | 3 | 34 | 71 | 3094 | 7995482.869 | 559 | 673 | 613.3572 | 71 | 71 | -1 | -1 | -1 | -1 | -1 | -1 | 673
278.733558 | 2.694458 | 1316 | 5 | 28 | 64 | 924.115 | 7996406.984 | 591 | 468 | 525.9163 | 64 | 64 | -1 | -1 | -1 | -1 | -1 | 468 | -1
278.7435238 | 2.694555 | 1317 | 5 | 27 | 63 | 638.397 | 7997045.381 | 471 | 454 | 462.4219 | 63 | 63 | -1 | -1 | -1 | -1 | -1 | 454 | -1
278.7479848 | 2.694598 | 1318 | 5 | 34 | 66 | 1546 | 7998591.381 | 570 | 639 | 603.5147 | 66 | 66 | -1 | -1 | -1 | -1 | -1 | -1 | 639
278.8322098 | 2.695417 | 1322 | 44 | 56 | 62 | 1005 | 7999596.381 | 449 | 468 | 458.4016 | 62 | 62 | -1 | -1 | -1 | -1 | -1 | 468 | -1
278.8545005 | 2.695634 | 1323 | 1 | 4 | 61 | 210.223 | 7999806.604 | 554 | 673 | 610.6079 | 61 | 61 | -1 | -1 | -1 | -1 | -1 | -1 | 673
278.8765512 | 2.695848 | 1326 | 5 | 104 | 77 | 15572 | 8015378.604 | 591 | 673 | 630.6687 | 77 | -1 | 77 | -1 | -1 | -1 | -1 | -1 | 673
278.883202 | 2.695913 | 1327 | 20 | 89 | 70 | 6497 | 8021875.604 | 381 | 141 | 231.7779 | 70 | 70 | -1 | -1 | -1 | 141 | -1 | -1 | -1
278.9043832 | 2.696119 | 1328 | 6 | 15 | 62 | 409.293 | 8022284.897 | 519 | 439 | 477.3269 | 62 | 62 | -1 | -1 | -1 | -1 | -1 | 439 | -1
278.9349357 | 2.696416 | 1330 | 6 | 16 | 62 | 516.664 | 8022801.561 | 420 | 468 | 443.3509 | 62 | 62 | -1 | -1 | -1 | -1 | -1 | 468 | -1
279.0417027 | 2.697455 | 1338 | 3 | 22 | 63 | 755.339 | 8023556.9 | 463 | 161 | 273.0256 | 63 | 63 | -1 | -1 | -1 | 161 | -1 | -1 | -1
279.0464032 | 2.697501 | 1339 | 3 | 19 | 67 | 1093 | 8024649.9 | 555 | 468 | 509.6469 | 67 | 67 | -1 | -1 | -1 | -1 | -1 | 468 | -1
279.069106 | 2.697722 | 1341 | 2 | 10 | 61 | 281.813 | 8024931.713 | 447 | 34 | 123.2802 | 61 | 61 | -1 | -1 | -1 | 34 | -1 | -1 | -1
279.0813388 | 2.697841 | 1342 | 2 | 19 | 65 | 885.798 | 8025817.511 | 445 | 473 | 458.7864 | 65 | 65 | -1 | -1 | -1 | -1 | -1 | 473 | -1
279.1003433 | 2.698026 | 1343 | 4 | 7 | 63 | 475.05 | 8026292.561 | 630 | 673 | 651.1451 | 63 | 63 | -1 | -1 | -1 | -1 | -1 | -1 | 673
279.1499788 | 2.69851 | 1344 | 3 | 49 | 70 | 3684 | 8029976.561 | 460 | 468 | 463.9828 | 70 | 70 | -1 | -1 | -1 | -1 | -1 | 468 | -1
279.1763858 | 2.698767 | 1346 | 7 | 22 | 63 | 755.559 | 8030732.12 | 450 | 605 | 521.7758 | 63 | 63 | -1 | -1 | -1 | -1 | -1 | -1 | 605
279.2049125 | 2.699045 | 1347 | 8 | 11 | 61 | 341.12 | 8031073.24 | 514 | 664 | 584.2054 | 61 | 61 | -1 | -1 | -1 | -1 | -1 | -1 | 664
279.236682 | 2.699355 | 1348 | 1 | 17 | 61 | 348.379 | 8031421.619 | 568 | 166 | 307.0635 | 61 | 61 | -1 | -1 | -1 | 166 | -1 | -1 | -1
279.2928808 | 2.699902 | 1351 | 4 | 53 | 65 | 1618 | 8033039.619 | 451 | 166 | 273.6165 | 65 | 65 | -1 | -1 | -1 | 166 | -1 | -1 | -1
279.332198 | 2.700286 | 1352 | 4 | 34 | 72 | 3669 | 8036708.619 | 666 | 673 | 669.4909 | 72 | 72 | -1 | -1 | -1 | -1 | -1 | -1 | 673
279.3552337 | 2.700511 | 1353 | 6 | 16 | 63 | 613.51 | 8037322.129 | 416 | 468 | 441.2346 | 63 | 63 | -1 | -1 | -1 | -1 | -1 | 468 | -1
279.3652797 | 2.700609 | 1354 | 6 | 21 | 61 | 533.585 | 8037855.714 | 548 | 673 | 607.2924 | 61 | 61 | -1 | -1 | -1 | -1 | -1 | -1 | 673
279.5233858 | 2.702152 | 1358 | 1 | 22 | 61 | 516.721 | 8038372.435 | 443 | 166 | 271.1789 | 61 | 61 | -1 | -1 | -1 | 166 | -1 | -1 | -1
279.5268652 | 2.702186 | 1359 | 2 | 35 | 67 | 1419 | 8039791.435 | 444 | 34 | 122.8658 | 67 | 67 | -1 | -1 | -1 | 34 | -1 | -1 | -1
279.6204997 | 2.7031 | 1361 | 6 | 10 | 64 | 569.602 | 8040361.037 | 483 | 97 | 216.4509 | 64 | 64 | -1 | -1 | -1 | 97 | -1 | -1 | -1
279.6286158 | 2.70318 | 1363 | 4 | 23 | 66 | 1662 | 8042023.037 | 491 | 468 | 479.3621 | 66 | 66 | -1 | -1 | -1 | -1 | -1 | 468 | -1
279.660957 | 2.703496 | 1367 | 4 | 21 | 63 | 595.075 | 8042618.112 | 435 | 102 | 210.6419 | 63 | 63 | -1 | -1 | -1 | 102 | -1 | -1 | -1
279.6880005 | 2.70376 | 1369 | 1 | 2 | 61 | 133.614 | 8042751.726 | 619 | 747 | 679.9949 | 61 | 61 | -1 | -1 | -1 | -1 | -1 | -1 | 747
279.695212 | 2.703831 | 1370 | 5 | 82 | 72 | 6482 | 8049233.726 | 580 | 166 | 310.2902 | 72 | 72 | -1 | -1 | -1 | 166 | -1 | -1 | -1
279.7599107 | 2.704463 | 1374 | 9 | 24 | 64 | 832.417 | 8050066.143 | 420 | 473 | 445.7129 | 64 | 64 | -1 | -1 | -1 | -1 | -1 | 473 | -1
279.7849407 | 2.704708 | 1375 | 5 | 12 | 61 | 339.821 | 8050405.964 | 461 | 605 | 528.1146 | 61 | 61 | -1 | -1 | -1 | -1 | -1 | -1 | 605
279.7955705 | 2.704812 | 1376 | 2 | 25 | 72 | 1704 | 8052109.964 | 543 | 673 | 604.5155 | 72 | 72 | -1 | -1 | -1 | -1 | -1 | -1 | 673
279.8026688 | 2.704882 | 1377 | 6 | 10 | 64 | 529.477 | 8052639.441 | 482 | 97 | 216.2267 | 64 | 64 | -1 | -1 | -1 | 97 | -1 | -1 | -1
279.8087785 | 2.704941 | 1378 | 1 | 9 | 64 | 373.983 | 8053013.424 | 512 | 468 | 489.5059 | 64 | 64 | -1 | -1 | -1 | -1 | -1 | 468 | -1
279.8138668 | 2.704991 | 1379 | 3 | 15 | 61 | 268.776 | 8053282.2 | 562 | 478 | 518.3011 | 61 | 61 | -1 | -1 | -1 | -1 | -1 | 478 | -1
279.823456 | 2.705085 | 1380 | 5 | 182 | 75 | 16066 | 8069348.2 | 476 | 166 | 281.0978 | 75 | -1 | 75 | -1 | -1 | 166 | -1 | -1 | -1
279.8709383 | 2.70555 | 1381 | 1 | 21 | 76 | 3849 | 8073197.2 | 601 | 463 | 527.5064 | 76 | -1 | 76 | -1 | -1 | -1 | -1 | 463 | -1
279.8716432 | 2.705556 | 1382 | 5 | 140 | 74 | 10942 | 8084139.2 | 457 | 166 | 275.4306 | 74 | 74 | -1 | -1 | -1 | 166 | -1 | -1 | -1
279.9500895 | 2.706324 | 1384 | 2 | 22 | 61 | 604.311 | 8084743.511 | 421 | 34 | 119.6411 | 61 | 61 | -1 | -1 | -1 | 34 | -1 | -1 | -1
279.960568 | 2.706427 | 1386 | 2 | 14 | 66 | 678.205 | 8085421.716 | 508 | 463 | 484.9784 | 66 | 66 | -1 | -1 | -1 | -1 | -1 | 463 | -1
279.9658093 | 2.706478 | 1387 | 17 | 155 | 73 | 13487 | 8098908.716 | 439 | 34 | 122.172 | 73 | 73 | -1 | -1 | -1 | 34 | -1 | -1 | -1
279.9674955 | 2.706495 | 1388 | 1 | 17 | 63 | 449.572 | 8099358.288 | 454 | 166 | 274.525 | 63 | 63 | -1 | -1 | -1 | 166 | -1 | -1 | -1
280.0060362 | 2.706872 | 1389 | 11 | 18 | 62 | 884.115 | 8100242.403 | 396 | 463 | 428.1915 | 62 | 62 | -1 | -1 | -1 | -1 | -1 | 463 | -1
280.0215972 | 2.707025 | 1390 | 8 | 38 | 67 | 1791 | 8102033.403 | 472 | 166 | 279.9143 | 67 | 67 | -1 | -1 | -1 | 166 | -1 | -1 | -1
280.0299865 | 2.707107 | 1392 | 10 | 183 | 67 | 12450 | 8114483.403 | 196 | 34 | 81.63333 | 67 | 67 | -1 | -1 | -1 | 34 | -1 | -1 | -1
280.0301848 | 2.707109 | 1393 | 6 | 183 | 79 | 34786 | 8149269.403 | 487 | 166 | 284.3273 | 79 | -1 | 79 | -1 | -1 | 166 | -1 | -1 | -1
280.052689 | 2.707329 | 1394 | 7 | 54 | 62 | 1485 | 8150754.403 | 331 | 107 | 188.194 | 62 | 62 | -1 | -1 | -1 | 107 | -1 | -1 | -1
280.054179 | 2.707344 | 1395 | 116 | 162 | 63 | 5535 | 8156289.403 | 122 | 34 | 64.40497 | 63 | 63 | -1 | -1 | -1 | 34 | -1 | -1 | -1
280.0886915 | 2.707682 | 1396 | 1 | 8 | 62 | 284.966 | 8156574.369 | 600 | 644 | 621.6108 | 62 | 62 | -1 | -1 | -1 | -1 | -1 | -1 | 644
280.090824 | 2.707703 | 1397 | 11 | 48 | 65 | 1992 | 8158566.369 | 383 | 463 | 421.1045 | 65 | 65 | -1 | -1 | -1 | -1 | -1 | 463 | -1
280.1027298 | 2.70782 | 1398 | 2 | 10 | 61 | 277.249 | 8158843.618 | 525 | 673 | 594.4115 | 61 | 61 | -1 | -1 | -1 | -1 | -1 | -1 | 673
280.1153603 | 2.707944 | 1399 | 3 | 4 | 65 | 291.683 | 8159135.301 | 569 | 468 | 516.0349 | 65 | 65 | -1 | -1 | -1 | -1 | -1 | 468 | -1
280.1448147 | 2.708232 | 1400 | 11 | 23 | 64 | 1236 | 8160371.301 | 403 | 463 | 431.9595 | 64 | 64 | -1 | -1 | -1 | -1 | -1 | 463 | -1
280.1558502 | 2.708341 | 1402 | 7 | 13 | 62 | 495.918 | 8160867.219 | 528 | 434 | 478.6982 | 62 | 62 | -1 | -1 | -1 | -1 | -1 | 434 | -1
280.1600315 | 2.708382 | 1403 | 3 | 98 | 64 | 2279 | 8163146.219 | 339 | 34 | 107.3592 | 64 | 64 | -1 | -1 | -1 | 34 | -1 | -1 | -1
280.1758795 | 2.708537 | 1404 | 2 | 49 | 79 | 10990 | 8174136.219 | 590 | 468 | 525.4712 | 79 | -1 | 79 | -1 | -1 | -1 | -1 | 468 | -1
280.1814323 | 2.708591 | 1405 | 4 | 13 | 61 | 276.196 | 8174412.415 | 584 | 166 | 311.3583 | 61 | 61 | -1 | -1 | -1 | 166 | -1 | -1 | -1
280.2046943 | 2.70882 | 1407 | 4 | 34 | 70 | 2077 | 8176489.415 | 661 | 673 | 666.973 | 70 | 70 | -1 | -1 | -1 | -1 | -1 | -1 | 673
280.2517895 | 2.709282 | 1411 | 116 | 161 | 61 | 3749 | 8180238.415 | 126 | 34 | 65.45227 | 61 | 61 | -1 | -1 | -1 | 34 | -1 | -1 | -1
280.2519255 | 2.709283 | 1412 | 5 | 139 | 72 | 6817 | 8187055.415 | 456 | 166 | 275.1291 | 72 | 72 | -1 | -1 | -1 | 166 | -1 | -1 | -1
280.2578797 | 2.709341 | 1413 | 22 | 99 | 65 | 2862 | 8189917.415 | 320 | 34 | 104.3072 | 65 | 65 | -1 | -1 | -1 | 34 | -1 | -1 | -1
280.2581112 | 2.709344 | 1414 | 7 | 54 | 63 | 1761 | 8191678.415 | 330 | 107 | 187.9096 | 63 | 63 | -1 | -1 | -1 | 107 | -1 | -1 | -1
280.2755035 | 2.709514 | 1415 | 116 | 161 | 61 | 4128 | 8195806.415 | 127 | 34 | 65.71149 | 61 | 61 | -1 | -1 | -1 | 34 | -1 | -1 | -1
280.283885 | 2.709597 | 1416 | 5 | 124 | 70 | 4195 | 8200001.415 | 459 | 166 | 276.0326 | 70 | 70 | -1 | -1 | -1 | 166 | -1 | -1 | -1
280.288616 | 2.709643 | 1417 | 11 | 33 | 67 | 2163 | 8202164.415 | 395 | 463 | 427.6506 | 67 | 67 | -1 | -1 | -1 | -1 | -1 | 463 | -1
280.314432 | 2.709896 | 1418 | 13 | 49 | 66 | 2441 | 8204605.415 | 384 | 463 | 421.6539 | 66 | 66 | -1 | -1 | -1 | -1 | -1 | 463 | -1
280.3366933 | 2.710115 | 1420 | 9 | 46 | 64 | 877.271 | 8205482.686 | 534 | 166 | 297.7314 | 64 | 64 | -1 | -1 | -1 | 166 | -1 | -1 | -1
280.3487555 | 2.710233 | 1421 | 3 | 13 | 65 | 866.651 | 8206349.337 | 446 | 424 | 434.8609 | 65 | 65 | -1 | -1 | -1 | -1 | -1 | 424 | -1
280.3544877 | 2.71029 | 1423 | 6 | 27 | 63 | 752.431 | 8207101.768 | 388 | 97 | 194 | 63 | 63 | -1 | -1 | -1 | 97 | -1 | -1 | -1
280.397197 | 2.710709 | 1425 | 3 | 22 | 63 | 843.15 | 8207944.918 | 498 | 468 | 482.767 | 63 | 63 | -1 | -1 | -1 | -1 | -1 | 468 | -1
280.4034905 | 2.710771 | 1426 | 10 | 37 | 61 | 854.235 | 8208799.153 | 434 | 161 | 264.3369 | 61 | 61 | -1 | -1 | -1 | 161 | -1 | -1 | -1
280.4062233 | 2.710798 | 1427 | 9 | 29 | 66 | 1673 | 8210472.153 | 418 | 473 | 444.6504 | 66 | 66 | -1 | -1 | -1 | -1 | -1 | 473 | -1
280.4364695 | 2.711095 | 1428 | 5 | 75 | 76 | 9394 | 8219866.153 | 504 | 449 | 475.7058 | 76 | -1 | 76 | -1 | -1 | -1 | -1 | 449 | -1
280.439783 | 2.711127 | 1429 | 9 | 13 | 61 | 318.951 | 8220185.104 | 545 | 161 | 296.2178 | 61 | 61 | -1 | -1 | -1 | 161 | -1 | -1 | -1
280.4491493 | 2.711219 | 1430 | 3 | 22 | 64 | 1014 | 8221199.104 | 493 | 468 | 480.3374 | 64 | 64 | -1 | -1 | -1 | -1 | -1 | 468 | -1
280.4572398 | 2.711299 | 1432 | 1 | 34 | 66 | 1469 | 8222668.104 | 456 | 107 | 220.8891 | 66 | 66 | -1 | -1 | -1 | 107 | -1 | -1 | -1
280.4685358 | 2.71141 | 1433 | 29 | 183 | 73 | 24320 | 8246988.104 | 333 | 97 | 179.7248 | 73 | 73 | -1 | -1 | -1 | 97 | -1 | -1 | -1
280.4687648 | 2.711412 | 1434 | 10 | 173 | 76 | 40974 | 8287962.104 | 358 | 161 | 240.0792 | 76 | -1 | 76 | -1 | -1 | 161 | -1 | -1 | -1
280.5040928 | 2.711759 | 1435 | 3 | 186 | 64 | 7426 | 8295388.104 | 320 | 34 | 104.3072 | 64 | 64 | -1 | -1 | -1 | 34 | -1 | -1 | -1
280.5042855 | 2.711761 | 1436 | 5 | 183 | 75 | 15600 | 8310988.104 | 451 | 166 | 273.6165 | 75 | -1 | 75 | -1 | -1 | 166 | -1 | -1 | -1
280.521469 | 2.71193 | 1437 | 8 | 20 | 63 | 928.805 | 8311916.909 | 435 | 610 | 515.1213 | 63 | 63 | -1 | -1 | -1 | -1 | -1 | -1 | 610
280.5266198 | 2.71198 | 1439 | 2 | 7 | 63 | 351.218 | 8312268.127 | 430 | 468 | 448.5978 | 63 | 63 | -1 | -1 | -1 | -1 | -1 | 468 | -1
280.5734618 | 2.712441 | 1442 | 22 | 99 | 65 | 3121 | 8315389.127 | 299 | 34 | 100.8266 | 65 | 65 | -1 | -1 | -1 | 34 | -1 | -1 | -1
280.5736922 | 2.712443 | 1443 | 35 | 55 | 62 | 1266 | 8316655.127 | 302 | 107 | 179.761 | 62 | 62 | -1 | -1 | -1 | 107 | -1 | -1 | -1
280.5963588 | 2.712666 | 1444 | 177 | 182 | 66 | 10715 | 8327370.127 | 185 | 34 | 79.30952 | 66 | 66 | -1 | -1 | -1 | 34 | -1 | -1 | -1
280.5965045 | 2.712667 | 1445 | 2 | 177 | 77 | 25732 | 8353102.127 | 502 | 166 | 288.6728 | 77 | -1 | 77 | -1 | -1 | 166 | -1 | -1 | -1
280.6840898 | 2.713529 | 1449 | 7 | 183 | 75 | 28775 | 8381877.127 | 319 | 34 | 104.1441 | 75 | -1 | 75 | -1 | -1 | 34 | -1 | -1 | -1
280.6843185 | 2.713531 | 1450 | 40 | 173 | 72 | 19227 | 8401104.127 | 340 | 107 | 190.7354 | 72 | 72 | -1 | -1 | -1 | 107 | -1 | -1 | -1
280.7076815 | 2.713761 | 1452 | 13 | 126 | 72 | 10071 | 8411175.127 | 393 | 463 | 426.5665 | 72 | 72 | -1 | -1 | -1 | -1 | -1 | 463 | -1
280.7517665 | 2.714195 | 1454 | 3 | 17 | 64 | 725.569 | 8411900.696 | 491 | 97 | 218.2361 | 64 | 64 | -1 | -1 | -1 | 97 | -1 | -1 | -1
280.753044 | 2.714208 | 1455 | 3 | 180 | 84 | 82537 | 8494437.696 | 562 | 610 | 585.5083 | 84 | -1 | 84 | -1 | -1 | -1 | -1 | -1 | 610
280.7816992 | 2.71449 | 1458 | 4 | 66 | 71 | 3396 | 8497833.696 | 520 | 161 | 289.3441 | 71 | 71 | -1 | -1 | -1 | 161 | -1 | -1 | -1
280.8027465 | 2.714697 | 1459 | 2 | 7 | 61 | 216.651 | 8498050.347 | 430 | 107 | 214.4994 | 61 | 61 | -1 | -1 | -1 | 107 | -1 | -1 | -1
280.8126758 | 2.714795 | 1460 | 4 | 19 | 62 | 524.615 | 8498574.962 | 596 | 463 | 525.3075 | 62 | 62 | -1 | -1 | -1 | -1 | -1 | 463 | -1
280.8184795 | 2.714852 | 1461 | 6 | 36 | 64 | 1184 | 8499758.962 | 492 | 434 | 462.0909 | 64 | 64 | -1 | -1 | -1 | -1 | -1 | 434 | -1
280.822088 | 2.714887 | 1462 | 22 | 27 | 61 | 619.501 | 8500378.463 | 327 | 34 | 105.4419 | 61 | 61 | -1 | -1 | -1 | 34 | -1 | -1 | -1
280.8506157 | 2.715168 | 1466 | 4 | 116 | 70 | 4649 | 8505027.463 | 473 | 107 | 224.9689 | 70 | 70 | -1 | -1 | -1 | 107 | -1 | -1 | -1
280.863246 | 2.715293 | 1467 | 4 | 18 | 62 | 436.828 | 8505464.291 | 441 | 102 | 212.0896 | 62 | 62 | -1 | -1 | -1 | 102 | -1 | -1 | -1
280.8749992 | 2.715408 | 1468 | 3 | 35 | 67 | 1961 | 8507425.291 | 464 | 107 | 222.8183 | 67 | 67 | -1 | -1 | -1 | 107 | -1 | -1 | -1
280.8985023 | 2.71564 | 1470 | 20 | 94 | 65 | 2159 | 8509584.291 | 362 | 34 | 110.9414 | 65 | 65 | -1 | -1 | -1 | 34 | -1 | -1 | -1
280.9144955 | 2.715798 | 1472 | 1 | 16 | 61 | 477.272 | 8510061.563 | 569 | 434 | 496.9366 | 61 | 61 | -1 | -1 | -1 | -1 | -1 | 434 | -1
280.938931 | 2.716038 | 1475 | 19 | 25 | 61 | 724.341 | 8510785.904 | 365 | 34 | 111.4002 | 61 | 61 | -1 | -1 | -1 | 34 | -1 | -1 | -1
280.9761145 | 2.716405 | 1477 | 36 | 43 | 64 | 1302 | 8512087.904 | 368 | 449 | 406.4874 | 64 | 64 | -1 | -1 | -1 | -1 | -1 | 449 | -1
280.9763535 | 2.716407 | 1478 | 17 | 68 | 61 | 1029 | 8513116.904 | 372 | 107 | 199.5094 | 61 | 61 | -1 | -1 | -1 | 107 | -1 | -1 | -1
281.0404195 | 2.717039 | 1480 | 2 | 14 | 62 | 440.62 | 8513557.524 | 424 | 468 | 445.4571 | 62 | 62 | -1 | -1 | -1 | -1 | -1 | 468 | -1
281.0467823 | 2.717102 | 1482 | 7 | 53 | 71 | 4464 | 8518021.524 | 413 | 468 | 439.6408 | 71 | 71 | -1 | -1 | -1 | -1 | -1 | 468 | -1
281.0646733 | 2.717278 | 1483 | 1 | 19 | 62 | 388.786 | 8518410.31 | 597 | 668 | 631.503 | 62 | 62 | -1 | -1 | -1 | -1 | -1 | -1 | 668
281.0710713 | 2.717341 | 1484 | 7 | 9 | 61 | 252.314 | 8518662.624 | 557 | 439 | 494.4927 | 61 | 61 | -1 | -1 | -1 | -1 | -1 | 439 | -1
281.0754765 | 2.717385 | 1485 | 10 | 18 | 61 | 538.732 | 8519201.356 | 463 | 444 | 453.4005 | 61 | 61 | -1 | -1 | -1 | -1 | -1 | 444 | -1
281.0812858 | 2.717442 | 1486 | 7 | 11 | 65 | 1082 | 8520283.356 | 572 | 664 | 616.2856 | 65 | 65 | -1 | -1 | -1 | -1 | -1 | -1 | 664
281.1066615 | 2.717692 | 1487 | 2 | 36 | 72 | 2776 | 8523059.356 | 559 | 673 | 613.3572 | 72 | 72 | -1 | -1 | -1 | -1 | -1 | -1 | 673
281.1203278 | 2.717827 | 1489 | 21 | 99 | 64 | 2272 | 8525331.356 | 325 | 34 | 105.119 | 64 | 64 | -1 | -1 | -1 | 34 | -1 | -1 | -1
281.136716 | 2.717989 | 1490 | 2 | 122 | 81 | 23746 | 8549077.356 | 600 | 673 | 635.4526 | 81 | -1 | 81 | -1 | -1 | -1 | -1 | -1 | 673
281.1429642 | 2.718051 | 1491 | 2 | 20 | 65 | 865.711 | 8549943.067 | 496 | 166 | 286.9425 | 65 | 65 | -1 | -1 | -1 | 166 | -1 | -1 | -1
281.1582848 | 2.718202 | 1492 | 6 | 31 | 65 | 912.436 | 8550855.503 | 629 | 458 | 536.7327 | 65 | 65 | -1 | -1 | -1 | -1 | -1 | 458 | -1
281.1783165 | 2.718399 | 1493 | 21 | 99 | 66 | 3237 | 8554092.503 | 325 | 34 | 105.119 | 66 | 66 | -1 | -1 | -1 | 34 | -1 | -1 | -1
281.178547 | 2.718402 | 1494 | 35 | 58 | 65 | 2244 | 8556336.503 | 326 | 166 | 232.6285 | 65 | 65 | -1 | -1 | -1 | 166 | -1 | -1 | -1
281.183924 | 2.718455 | 1496 | 13 | 16 | 61 | 463.446 | 8556799.949 | 492 | 458 | 474.6957 | 61 | 61 | -1 | -1 | -1 | -1 | -1 | 458 | -1
281.202139 | 2.718635 | 1497 | 2 | 21 | 61 | 552.661 | 8557352.61 | 563 | 449 | 502.7793 | 61 | 61 | -1 | -1 | -1 | -1 | -1 | 449 | -1
281.223612 | 2.718847 | 1499 | 3 | 22 | 63 | 890.021 | 8558242.631 | 497 | 468 | 482.2821 | 63 | 63 | -1 | -1 | -1 | -1 | -1 | 468 | -1
281.265451 | 2.71926 | 1501 | 1 | 16 | 64 | 623.529 | 8558866.16 | 563 | 434 | 494.3096 | 64 | 64 | -1 | -1 | -1 | -1 | -1 | 434 | -1
281.2850307 | 2.719453 | 1503 | 3 | 142 | 85 | 62262 | 8621128.16 | 593 | 673 | 631.7349 | 85 | -1 | -1 | 85 | -1 | -1 | -1 | -1 | 673
281.3025393 | 2.719626 | 1504 | 2 | 49 | 79 | 11101 | 8632229.16 | 608 | 463 | 530.5695 | 79 | -1 | 79 | -1 | -1 | -1 | -1 | 463 | -1
281.3031685 | 2.719632 | 1505 | 4 | 34 | 70 | 2228 | 8634457.16 | 663 | 673 | 667.9813 | 70 | 70 | -1 | -1 | -1 | -1 | -1 | -1 | 673
281.3054443 | 2.719655 | 1506 | 127 | 173 | 62 | 6391 | 8640848.16 | 223 | 34 | 87.07468 | 62 | 62 | -1 | -1 | -1 | 34 | -1 | -1 | -1
281.3255 | 2.719853 | 1507 | 5 | 68 | 77 | 17115 | 8657963.16 | 606 | 434 | 512.8392 | 77 | -1 | 77 | -1 | -1 | -1 | -1 | 434 | -1
281.357358 | 2.720168 | 1509 | 5 | 55 | 67 | 1705 | 8659668.16 | 438 | 102 | 211.367 | 67 | 67 | -1 | -1 | -1 | 102 | -1 | -1 | -1
281.3700277 | 2.720293 | 1511 | 13 | 61 | 68 | 3646 | 8663314.16 | 385 | 463 | 422.2026 | 68 | 68 | -1 | -1 | -1 | -1 | -1 | 463 | -1
281.4209065 | 2.720796 | 1515 | 4 | 154 | 86 | 76943 | 8740257.16 | 599 | 673 | 634.9228 | 86 | -1 | -1 | 86 | -1 | -1 | -1 | -1 | 673
281.4234722 | 2.720821 | 1516 | 5 | 25 | 65 | 1057 | 8741314.16 | 437 | 102 | 211.1256 | 65 | 65 | -1 | -1 | -1 | 102 | -1 | -1 | -1
281.4653065 | 2.721235 | 1517 | 6 | 16 | 63 | 625.282 | 8741939.442 | 410 | 468 | 438.0411 | 63 | 63 | -1 | -1 | -1 | -1 | -1 | 468 | -1
281.4710972 | 2.721292 | 1519 | 22 | 115 | 66 | 4064 | 8746003.442 | 327 | 34 | 105.4419 | 66 | 66 | -1 | -1 | -1 | 34 | -1 | -1 | -1
281.4711048 | 2.721292 | 1520 | 2 | 31 | 74 | 2750 | 8748753.442 | 589 | 166 | 312.6883 | 74 | 74 | -1 | -1 | -1 | 166 | -1 | -1 | -1
281.4799078 | 2.721379 | 1521 | 1 | 12 | 66 | 603.336 | 8749356.778 | 607 | 468 | 532.9878 | 66 | 66 | -1 | -1 | -1 | -1 | -1 | 468 | -1
281.5292942 | 2.721868 | 1522 | 3 | 49 | 79 | 19192 | 8768548.778 | 634 | 673 | 653.209 | 79 | -1 | 79 | -1 | -1 | -1 | -1 | -1 | 673
281.6039358 | 2.722607 | 1529 | 3 | 98 | 64 | 2434 | 8770982.778 | 331 | 34 | 106.0849 | 64 | 64 | -1 | -1 | -1 | 34 | -1 | -1 | -1
281.6041678 | 2.722609 | 1530 | 7 | 116 | 64 | 2067 | 8773049.778 | 341 | 107 | 191.0157 | 64 | 64 | -1 | -1 | -1 | 107 | -1 | -1 | -1
281.6135053 | 2.722701 | 1531 | 1 | 17 | 64 | 539.393 | 8773589.171 | 502 | 434 | 466.7633 | 64 | 64 | -1 | -1 | -1 | -1 | -1 | 434 | -1
281.6728328 | 2.723289 | 1533 | 1 | 5 | 61 | 159.156 | 8773748.327 | 514 | 166 | 292.1027 | 61 | 61 | -1 | -1 | -1 | 166 | -1 | -1 | -1
281.6845355 | 2.723405 | 1534 | 2 | 8 | 62 | 271.067 | 8774019.394 | 449 | 34 | 123.5557 | 62 | 62 | -1 | -1 | -1 | 34 | -1 | -1 | -1
281.7004465 | 2.723562 | 1535 | 10 | 183 | 67 | 12867 | 8786886.394 | 194 | 34 | 81.21576 | 67 | 67 | -1 | -1 | -1 | 34 | -1 | -1 | -1
281.700645 | 2.723564 | 1536 | 6 | 183 | 78 | 35354 | 8822240.394 | 516 | 166 | 292.6705 | 78 | -1 | 78 | -1 | -1 | 166 | -1 | -1 | -1
281.7671552 | 2.724223 | 1539 | 20 | 41 | 61 | 874.246 | 8823114.64 | 329 | 34 | 105.7639 | 61 | 61 | -1 | -1 | -1 | 34 | -1 | -1 | -1
281.776923 | 2.72432 | 1541 | 16 | 74 | 68 | 3595 | 8826709.64 | 441 | 34 | 122.45 | 68 | 68 | -1 | -1 | -1 | 34 | -1 | -1 | -1
281.780312 | 2.724354 | 1542 | 37 | 59 | 65 | 3044 | 8829753.64 | 324 | 166 | 231.9138 | 65 | 65 | -1 | -1 | -1 | 166 | -1 | -1 | -1
281.8020062 | 2.724569 | 1544 | 3 | 6 | 62 | 275.147 | 8830028.787 | 555 | 463 | 506.9172 | 62 | 62 | -1 | -1 | -1 | -1 | -1 | 463 | -1
281.836187 | 2.724907 | 1545 | 10 | 128 | 75 | 17716 | 8847744.787 | 391 | 468 | 427.771 | 75 | -1 | 75 | -1 | -1 | -1 | -1 | 468 | -1
281.8668805 | 2.725212 | 1547 | 1 | 103 | 61 | 626.653 | 8848371.44 | 525 | 161 | 290.7318 | 61 | 61 | -1 | -1 | -1 | 161 | -1 | -1 | -1
281.879114 | 2.725333 | 1549 | 2 | 13 | 65 | 535.667 | 8848907.107 | 535 | 463 | 497.6997 | 65 | 65 | -1 | -1 | -1 | -1 | -1 | 463 | -1
281.8940615 | 2.725481 | 1550 | 9 | 43 | 67 | 2924 | 8851831.107 | 483 | 434 | 457.845 | 67 | 67 | -1 | -1 | -1 | -1 | -1 | 434 | -1
281.9110885 | 2.72565 | 1552 | 1 | 9 | 61 | 173.167 | 8852004.274 | 610 | 166 | 318.2138 | 61 | 61 | -1 | -1 | -1 | 166 | -1 | -1 | -1
281.9130123 | 2.725669 | 1553 | 5 | 12 | 61 | 339.166 | 8852343.44 | 452 | 34 | 123.9677 | 61 | 61 | -1 | -1 | -1 | 34 | -1 | -1 | -1
281.943091 | 2.725968 | 1555 | 5 | 12 | 61 | 318.165 | 8852661.605 | 463 | 605 | 529.2589 | 61 | 61 | -1 | -1 | -1 | -1 | -1 | -1 | 605
281.9444265 | 2.725981 | 1556 | 12 | 171 | 68 | 8444 | 8861105.605 | 352 | 107 | 194.0722 | 68 | 68 | -1 | -1 | -1 | 107 | -1 | -1 | -1
281.9628928 | 2.726164 | 1557 | 20 | 40 | 62 | 759.039 | 8861864.644 | 339 | 34 | 107.3592 | 62 | 62 | -1 | -1 | -1 | 34 | -1 | -1 | -1
281.9694213 | 2.726229 | 1559 | 3 | 138 | 83 | 35442 | 8897306.644 | 601 | 673 | 635.9819 | 83 | -1 | 83 | -1 | -1 | -1 | -1 | -1 | 673
281.980791 | 2.726342 | 1560 | 9 | 181 | 65 | 4092 | 8901398.644 | 365 | 278 | 318.5436 | 65 | 65 | -1 | -1 | -1 | -1 | 278 | -1 | -1
282.0110853 | 2.726642 | 1562 | 2 | 35 | 77 | 6251 | 8907649.644 | 603 | 463 | 528.3834 | 77 | -1 | 77 | -1 | -1 | -1 | -1 | 463 | -1
282.0257298 | 2.726788 | 1564 | 7 | 40 | 63 | 1271 | 8908920.644 | 350 | 434 | 389.7435 | 63 | 63 | -1 | -1 | -1 | -1 | -1 | 434 | -1
282.0463025 | 2.726992 | 1566 | 6 | 40 | 63 | 819.793 | 8909740.437 | 489 | 444 | 465.9571 | 63 | 63 | -1 | -1 | -1 | -1 | -1 | 444 | -1
282.079336 | 2.72732 | 1568 | 2 | 12 | 62 | 337.067 | 8910077.504 | 497 | 463 | 479.6989 | 62 | 62 | -1 | -1 | -1 | -1 | -1 | 463 | -1
282.0801787 | 2.727328 | 1569 | 1 | 5 | 61 | 155.655 | 8910233.159 | 537 | 439 | 485.5337 | 61 | 61 | -1 | -1 | -1 | -1 | -1 | 439 | -1
282.1256413 | 2.72778 | 1570 | 2 | 20 | 69 | 938.395 | 8911171.554 | 570 | 673 | 619.3626 | 69 | 69 | -1 | -1 | -1 | -1 | -1 | -1 | 673
282.1345398 | 2.727868 | 1571 | 21 | 51 | 65 | 1536 | 8912707.554 | 364 | 34 | 111.2475 | 65 | 65 | -1 | -1 | -1 | 34 | -1 | -1 | -1
282.172875 | 2.728249 | 1573 | 1 | 5 | 61 | 166.084 | 8912873.638 | 646 | 673 | 659.3618 | 61 | 61 | -1 | -1 | -1 | -1 | -1 | -1 | 673
282.1846685 | 2.728366 | 1574 | 18 | 100 | 62 | 1827 | 8914700.638 | 309 | 34 | 102.4988 | 62 | 62 | -1 | -1 | -1 | 34 | -1 | -1 | -1
282.1896655 | 2.728416 | 1576 | 3 | 22 | 65 | 1318 | 8916018.638 | 491 | 468 | 479.3621 | 65 | 65 | -1 | -1 | -1 | -1 | -1 | 468 | -1
282.2009043 | 2.728528 | 1577 | 10 | 168 | 66 | 4258 | 8920276.638 | 363 | 107 | 197.0812 | 66 | 66 | -1 | -1 | -1 | 107 | -1 | -1 | -1
282.2932042 | 2.729445 | 1579 | 1 | 12 | 64 | 465.318 | 8920741.956 | 491 | 463 | 476.7945 | 64 | 64 | -1 | -1 | -1 | -1 | -1 | 463 | -1
282.2941557 | 2.729455 | 1580 | 2 | 8 | 61 | 260.296 | 8921002.252 | 539 | 673 | 602.2848 | 61 | 61 | -1 | -1 | -1 | -1 | -1 | -1 | 673
282.3468038 | 2.729979 | 1583 | 1 | 20 | 66 | 1030 | 8922032.252 | 523 | 439 | 479.1628 | 66 | 66 | -1 | -1 | -1 | -1 | -1 | 439 | -1
282.3483442 | 2.729994 | 1584 | 9 | 41 | 66 | 2116 | 8924148.252 | 393 | 107 | 205.0634 | 66 | 66 | -1 | -1 | -1 | 107 | -1 | -1 | -1
282.3683627 | 2.730193 | 1586 | 4 | 43 | 71 | 4318 | 8928466.252 | 486 | 468 | 476.9151 | 71 | 71 | -1 | -1 | -1 | -1 | -1 | 468 | -1
282.375016 | 2.730259 | 1587 | 1 | 11 | 62 | 310.4 | 8928776.652 | 457 | 166 | 275.4306 | 62 | 62 | -1 | -1 | -1 | 166 | -1 | -1 | -1
282.3814377 | 2.730323 | 1588 | 4 | 36 | 67 | 2056 | 8930832.652 | 480 | 468 | 473.962 | 67 | 67 | -1 | -1 | -1 | -1 | -1 | 468 | -1
282.4276822 | 2.730783 | 1590 | 12 | 171 | 70 | 10626 | 8941458.652 | 351 | 107 | 193.7963 | 70 | 70 | -1 | -1 | -1 | 107 | -1 | -1 | -1
282.4325323 | 2.730832 | 1591 | 10 | 168 | 66 | 4281 | 8945739.652 | 345 | 107 | 192.1328 | 66 | 66 | -1 | -1 | -1 | 107 | -1 | -1 | -1
282.4684137 | 2.731189 | 1593 | 2 | 14 | 62 | 526.564 | 8946266.216 | 418 | 463 | 439.925 | 62 | 62 | -1 | -1 | -1 | -1 | -1 | 463 | -1
282.469104 | 2.731196 | 1594 | 5 | 19 | 62 | 514.854 | 8946781.07 | 558 | 434 | 492.1097 | 62 | 62 | -1 | -1 | -1 | -1 | -1 | 434 | -1
282.477799 | 2.731282 | 1595 | 7 | 185 | 77 | 56899 | 9003680.07 | 330 | 34 | 105.9245 | 77 | -1 | 77 | -1 | -1 | 34 | -1 | -1 | -1
282.4780285 | 2.731285 | 1596 | 13 | 179 | 76 | 41301 | 9044981.07 | 336 | 107 | 189.6101 | 76 | -1 | 76 | -1 | -1 | 107 | -1 | -1 | -1
282.5082108 | 2.731585 | 1599 | 3 | 23 | 65 | 1243 | 9046224.07 | 486 | 468 | 476.9151 | 65 | 65 | -1 | -1 | -1 | -1 | -1 | 468 | -1
282.5486043 | 2.731988 | 1602 | 1 | 14 | 62 | 588.722 | 9046812.792 | 461 | 439 | 449.8655 | 62 | 62 | -1 | -1 | -1 | -1 | -1 | 439 | -1
282.5976495 | 2.732476 | 1604 | 3 | 98 | 66 | 2917 | 9049729.792 | 350 | 34 | 109.0871 | 66 | 66 | -1 | -1 | -1 | 34 | -1 | -1 | -1
282.5978795 | 2.732479 | 1605 | 10 | 119 | 66 | 2728 | 9052457.792 | 364 | 439 | 399.7449 | 66 | 66 | -1 | -1 | -1 | -1 | -1 | 439 | -1
282.6054978 | 2.732555 | 1606 | 2 | 9 | 67 | 472.378 | 9052930.17 | 540 | 273 | 383.9531 | 67 | 67 | -1 | -1 | -1 | -1 | 273 | -1 | -1
282.6514923 | 2.733013 | 1609 | 22 | 98 | 64 | 2515 | 9055445.17 | 331 | 34 | 106.0849 | 64 | 64 | -1 | -1 | -1 | 34 | -1 | -1 | -1
282.6565065 | 2.733063 | 1610 | 1 | 32 | 66 | 1423 | 9056868.17 | 571 | 434 | 497.8092 | 66 | 66 | -1 | -1 | -1 | -1 | -1 | 434 | -1
282.6714155 | 2.733212 | 1611 | 22 | 117 | 70 | 7632 | 9064500.17 | 328 | 34 | 105.603 | 70 | 70 | -1 | -1 | -1 | 34 | -1 | -1 | -1
282.6747792 | 2.733245 | 1612 | 6 | 18 | 61 | 540.623 | 9065040.793 | 465 | 444 | 454.3787 | 61 | 61 | -1 | -1 | -1 | -1 | -1 | 444 | -1
282.7475615 | 2.733971 | 1617 | 3 | 22 | 64 | 775.361 | 9065816.154 | 491 | 468 | 479.3621 | 64 | 64 | -1 | -1 | -1 | -1 | -1 | 468 | -1
282.7615027 | 2.73411 | 1620 | 3 | 182 | 74 | 22094 | 9087910.154 | 468 | 166 | 278.7257 | 74 | 74 | -1 | -1 | -1 | 166 | -1 | -1 | -1
282.8647008 | 2.73514 | 1622 | 3 | 22 | 63 | 740.934 | 9088651.088 | 479 | 273 | 361.6172 | 63 | 63 | -1 | -1 | -1 | -1 | 273 | -1 | -1
282.8854808 | 2.735348 | 1625 | 3 | 139 | 83 | 26054 | 9114705.088 | 530 | 673 | 597.2353 | 83 | -1 | 83 | -1 | -1 | -1 | -1 | -1 | 673
282.8980117 | 2.735473 | 1626 | 7 | 15 | 63 | 469.069 | 9115174.157 | 510 | 468 | 488.5489 | 63 | 63 | -1 | -1 | -1 | -1 | -1 | 468 | -1
282.90261 | 2.735519 | 1627 | 8 | 23 | 63 | 696.27 | 9115870.427 | 484 | 434 | 458.3187 | 63 | 63 | -1 | -1 | -1 | -1 | -1 | 434 | -1
282.917925 | 2.735672 | 1628 | 4 | 22 | 62 | 490.981 | 9116361.408 | 497 | 468 | 482.2821 | 62 | 62 | -1 | -1 | -1 | -1 | -1 | 468 | -1
282.985734 | 2.736349 | 1632 | 9 | 36 | 67 | 2004 | 9118365.408 | 473 | 468 | 470.4934 | 67 | 67 | -1 | -1 | -1 | -1 | -1 | 468 | -1
283.0002895 | 2.736494 | 1634 | 17 | 99 | 64 | 3265 | 9121630.408 | 350 | 97 | 184.2553 | 64 | 64 | -1 | -1 | -1 | 97 | -1 | -1 | -1
283.0041227 | 2.736533 | 1635 | 3 | 11 | 61 | 407.44 | 9122037.848 | 633 | 712 | 671.339 | 61 | 61 | -1 | -1 | -1 | -1 | -1 | -1 | 712
283.0737428 | 2.737229 | 1640 | 9 | 43 | 68 | 2773 | 9124810.848 | 481 | 468 | 474.4555 | 68 | 68 | -1 | -1 | -1 | -1 | -1 | 468 | -1
283.1251817 | 2.737743 | 1644 | 4 | 121 | 77 | 18884 | 9143694.848 | 484 | 468 | 475.9328 | 77 | -1 | 77 | -1 | -1 | -1 | -1 | 468 | -1
283.1306782 | 2.737798 | 1645 | 6 | 33 | 62 | 864.492 | 9144559.34 | 398 | 434 | 415.6104 | 62 | 62 | -1 | -1 | -1 | -1 | -1 | 434 | -1
283.144895 | 2.73794 | 1647 | 6 | 7 | 61 | 236.349 | 9144795.689 | 475 | 97 | 214.6509 | 61 | 61 | -1 | -1 | -1 | 97 | -1 | -1 | -1
283.180815 | 2.7383 | 1649 | 13 | 128 | 76 | 18387 | 9163182.689 | 414 | 473 | 442.5178 | 76 | -1 | 76 | -1 | -1 | -1 | -1 | 473 | -1
283.1810662 | 2.738302 | 1650 | 6 | 48 | 63 | 1209 | 9164391.689 | 394 | 434 | 413.5166 | 63 | 63 | -1 | -1 | -1 | -1 | -1 | 434 | -1
283.1925665 | 2.738417 | 1651 | 9 | 127 | 74 | 13905 | 9178296.689 | 396 | 463 | 428.1915 | 74 | 74 | -1 | -1 | -1 | -1 | -1 | 463 | -1
283.2105415 | 2.738597 | 1653 | 10 | 20 | 65 | 991.781 | 9179288.47 | 390 | 463 | 424.9353 | 65 | 65 | -1 | -1 | -1 | -1 | -1 | 463 | -1
283.235292 | 2.738845 | 1654 | 1 | 35 | 73 | 5050 | 9184338.47 | 566 | 673 | 617.1855 | 73 | 73 | -1 | -1 | -1 | -1 | -1 | -1 | 673
283.2507875 | 2.739 | 1657 | 9 | 130 | 81 | 60903 | 9245241.47 | 513 | 434 | 471.8496 | 81 | -1 | 81 | -1 | -1 | -1 | -1 | 434 | -1
283.3015005 | 2.739508 | 1661 | 1 | 15 | 64 | 580.406 | 9245821.876 | 483 | 449 | 465.6898 | 64 | 64 | -1 | -1 | -1 | -1 | -1 | 449 | -1
283.3192265 | 2.739685 | 1662 | 2 | 18 | 68 | 1244 | 9247065.876 | 515 | 434 | 472.7684 | 68 | 68 | -1 | -1 | -1 | -1 | -1 | 434 | -1
283.365186 | 2.740146 | 1664 | 7 | 16 | 62 | 556.312 | 9247622.188 | 467 | 273 | 357.0588 | 62 | 62 | -1 | -1 | -1 | -1 | 273 | -1 | -1
283.407587 | 2.74057 | 1667 | 8 | 44 | 69 | 3053 | 9250675.188 | 456 | 444 | 449.96 | 69 | 69 | -1 | -1 | -1 | -1 | -1 | 444 | -1
283.435526 | 2.74085 | 1670 | 1 | 18 | 62 | 363.246 | 9251038.434 | 468 | 166 | 278.7257 | 62 | 62 | -1 | -1 | -1 | 166 | -1 | -1 | -1
283.459544 | 2.741091 | 1671 | 11 | 127 | 74 | 12756 | 9263794.434 | 388 | 468 | 426.1267 | 74 | 74 | -1 | -1 | -1 | -1 | -1 | 468 | -1
283.4647723 | 2.741144 | 1672 | 4 | 13 | 62 | 451.806 | 9264246.24 | 599 | 712 | 653.0605 | 62 | 62 | -1 | -1 | -1 | -1 | -1 | -1 | 712
283.490737 | 2.741404 | 1674 | 1 | 13 | 70 | 1128 | 9265374.24 | 588 | 463 | 521.7701 | 70 | 70 | -1 | -1 | -1 | -1 | -1 | 463 | -1
283.5253235 | 2.741751 | 1677 | 1 | 35 | 72 | 3298 | 9268672.24 | 542 | 434 | 485.0031 | 72 | 72 | -1 | -1 | -1 | -1 | -1 | 434 | -1
283.5547198 | 2.742046 | 1680 | 6 | 26 | 62 | 690.914 | 9269363.154 | 379 | 102 | 196.6164 | 62 | 62 | -1 | -1 | -1 | 102 | -1 | -1 | -1
283.5590615 | 2.742089 | 1681 | 1 | 1 | 61 | 78.818 | 9269441.972 | 567 | 673 | 617.7305 | 61 | 61 | -1 | -1 | -1 | -1 | -1 | -1 | 673
283.5920988 | 2.742421 | 1683 | 18 | 151 | 72 | 10754 | 9280195.972 | 356 | 141 | 224.0446 | 72 | 72 | -1 | -1 | -1 | 141 | -1 | -1 | -1
283.6062227 | 2.742562 | 1684 | 5 | 5 | 61 | 166.635 | 9280362.607 | 519 | 434 | 474.6009 | 61 | 61 | -1 | -1 | -1 | -1 | -1 | 434 | -1
283.62734 | 2.742774 | 1687 | 179 | 184 | 74 | 65506 | 9345868.607 | 191 | 34 | 80.58536 | 74 | 74 | -1 | -1 | -1 | 34 | -1 | -1 | -1
283.627539 | 2.742776 | 1688 | 8 | 184 | 78 | 63269 | 9409137.607 | 434 | 166 | 268.4101 | 78 | -1 | 78 | -1 | -1 | 166 | -1 | -1 | -1
283.6472575 | 2.742974 | 1689 | 8 | 23 | 64 | 1239 | 9410376.607 | 401 | 468 | 433.2066 | 64 | 64 | -1 | -1 | -1 | -1 | -1 | 468 | -1
283.6930988 | 2.743435 | 1694 | 12 | 107 | 61 | 1837 | 9412213.607 | 315 | 34 | 103.4891 | 61 | 61 | -1 | -1 | -1 | 34 | -1 | -1 | -1
283.6933275 | 2.743437 | 1695 | 8 | 75 | 68 | 4202 | 9416415.607 | 377 | 429 | 402.1604 | 68 | 68 | -1 | -1 | -1 | -1 | -1 | 429 | -1
283.7270295 | 2.743775 | 1696 | 8 | 22 | 65 | 638.597 | 9417054.204 | 456 | 273 | 352.8286 | 65 | 65 | -1 | -1 | -1 | -1 | 273 | -1 | -1
283.7306495 | 2.743812 | 1697 | 3 | 23 | 61 | 366.577 | 9417420.781 | 493 | 166 | 286.0734 | 61 | 61 | -1 | -1 | -1 | 166 | -1 | -1 | -1
283.7502245 | 2.744008 | 1699 | 6 | 25 | 64 | 913.812 | 9418334.593 | 440 | 161 | 266.1578 | 64 | 64 | -1 | -1 | -1 | 161 | -1 | -1 | -1
283.7882282 | 2.74439 | 1701 | 2 | 14 | 62 | 595.824 | 9418930.417 | 421 | 463 | 441.5008 | 62 | 62 | -1 | -1 | -1 | -1 | -1 | 463 | -1
283.7888688 | 2.744397 | 1702 | 1 | 34 | 61 | 594.572 | 9419524.989 | 372 | 166 | 248.4995 | 61 | 61 | -1 | -1 | -1 | 166 | -1 | -1 | -1
283.7968352 | 2.744477 | 1703 | 11 | 79 | 71 | 5114 | 9424638.989 | 472 | 444 | 457.786 | 71 | 71 | -1 | -1 | -1 | -1 | -1 | 444 | -1
283.8016682 | 2.744525 | 1704 | 22 | 68 | 62 | 1310 | 9425948.989 | 336 | 34 | 106.8831 | 62 | 62 | -1 | -1 | -1 | 34 | -1 | -1 | -1
283.858543 | 2.745097 | 1706 | 4 | 36 | 65 | 1215 | 9427163.989 | 462 | 161 | 272.7306 | 65 | 65 | -1 | -1 | -1 | 161 | -1 | -1 | -1
283.8692308 | 2.745204 | 1708 | 13 | 47 | 66 | 1708 | 9428871.989 | 434 | 166 | 268.4101 | 66 | 66 | -1 | -1 | -1 | 166 | -1 | -1 | -1
283.8773855 | 2.745286 | 1709 | 5 | 10 | 64 | 485.914 | 9429357.903 | 602 | 610 | 605.9868 | 64 | 64 | -1 | -1 | -1 | -1 | -1 | -1 | 610
283.8833708 | 2.745347 | 1710 | 3 | 36 | 66 | 1286 | 9430643.903 | 487 | 434 | 459.7369 | 66 | 66 | -1 | -1 | -1 | -1 | -1 | 434 | -1
283.91773 | 2.745692 | 1712 | 4 | 113 | 62 | 554.586 | 9431198.489 | 531 | 273 | 380.7401 | 62 | 62 | -1 | -1 | -1 | -1 | 273 | -1 | -1
283.9322043 | 2.745838 | 1714 | 3 | 55 | 71 | 5599 | 9436797.489 | 513 | 468 | 489.9837 | 71 | 71 | -1 | -1 | -1 | -1 | -1 | 468 | -1
283.965956 | 2.746177 | 1718 | 21 | 99 | 65 | 2792 | 9439589.489 | 329 | 34 | 105.7639 | 65 | 65 | -1 | -1 | -1 | 34 | -1 | -1 | -1
283.9899678 | 2.746419 | 1720 | 7 | 123 | 65 | 2053 | 9441642.489 | 454 | 161 | 270.359 | 65 | 65 | -1 | -1 | -1 | 161 | -1 | -1 | -1
283.9926745 | 2.746446 | 1721 | 6 | 118 | 63 | 2967 | 9444609.489 | 351 | 34 | 109.2428 | 63 | 63 | -1 | -1 | -1 | 34 | -1 | -1 | -1
284.022161 | 2.746743 | 1722 | 5 | 25 | 64 | 955.891 | 9445565.38 | 444 | 102 | 212.8098 | 64 | 64 | -1 | -1 | -1 | 102 | -1 | -1 | -1
284.029444 | 2.746816 | 1724 | 7 | 28 | 65 | 1095 | 9446660.38 | 586 | 673 | 627.9952 | 65 | 65 | -1 | -1 | -1 | -1 | -1 | -1 | 673
284.033279 | 2.746855 | 1725 | 4 | 68 | 77 | 13625 | 9460285.38 | 553 | 664 | 605.9637 | 77 | -1 | 77 | -1 | -1 | -1 | -1 | -1 | 664
284.0989315 | 2.747516 | 1727 | 1 | 6 | 64 | 393.265 | 9460678.645 | 545 | 434 | 486.3435 | 64 | 64 | -1 | -1 | -1 | -1 | -1 | 434 | -1
284.1037813 | 2.747564 | 1728 | 4 | 61 | 61 | 1034 | 9461712.645 | 338 | 34 | 107.2007 | 61 | 61 | -1 | -1 | -1 | 34 | -1 | -1 | -1
284.1040155 | 2.747567 | 1729 | 6 | 39 | 61 | 795.97 | 9462508.615 | 367 | 439 | 401.3888 | 61 | 61 | -1 | -1 | -1 | -1 | -1 | 439 | -1
284.1200613 | 2.747728 | 1730 | 1 | 23 | 62 | 574.835 | 9463083.45 | 424 | 161 | 261.2738 | 62 | 62 | -1 | -1 | -1 | 161 | -1 | -1 | -1
284.1202935 | 2.747731 | 1731 | 8 | 32 | 66 | 1897 | 9464980.45 | 394 | 463 | 427.1089 | 66 | 66 | -1 | -1 | -1 | -1 | -1 | 463 | -1
284.1453057 | 2.747983 | 1732 | 3 | 21 | 66 | 946.313 | 9465926.763 | 568 | 449 | 505.0069 | 66 | 66 | -1 | -1 | -1 | -1 | -1 | 449 | -1
284.1793325 | 2.748326 | 1734 | 5 | 34 | 64 | 767.404 | 9466694.167 | 481 | 166 | 282.5703 | 64 | 64 | -1 | -1 | -1 | 166 | -1 | -1 | -1
284.185914 | 2.748392 | 1735 | 20 | 40 | 61 | 637.403 | 9467331.57 | 340 | 34 | 107.5174 | 61 | 61 | -1 | -1 | -1 | 34 | -1 | -1 | -1
284.1861507 | 2.748394 | 1736 | 29 | 48 | 63 | 1201 | 9468532.57 | 441 | 166 | 270.5661 | 63 | 63 | -1 | -1 | -1 | 166 | -1 | -1 | -1
284.2174308 | 2.748709 | 1738 | 16 | 94 | 69 | 5069 | 9473601.57 | 437 | 34 | 121.8934 | 69 | 69 | -1 | -1 | -1 | 34 | -1 | -1 | -1
284.2239075 | 2.748775 | 1739 | 48 | 104 | 64 | 3649 | 9477250.57 | 306 | 107 | 180.9475 | 64 | 64 | -1 | -1 | -1 | 107 | -1 | -1 | -1
284.2834683 | 2.749375 | 1742 | 26 | 68 | 63 | 1236 | 9478486.57 | 327 | 34 | 105.4419 | 63 | 63 | -1 | -1 | -1 | 34 | -1 | -1 | -1
284.2837045 | 2.749378 | 1743 | 4 | 53 | 63 | 1399 | 9479885.57 | 347 | 166 | 240.0042 | 63 | 63 | -1 | -1 | -1 | 166 | -1 | -1 | -1
284.290111 | 2.749442 | 1744 | 8 | 16 | 63 | 851.576 | 9480737.146 | 381 | 107 | 201.9084 | 63 | 63 | -1 | -1 | -1 | 107 | -1 | -1 | -1
284.3093505 | 2.749636 | 1746 | 2 | 59 | 82 | 18969 | 9499706.146 | 599 | 463 | 526.628 | 82 | -1 | 82 | -1 | -1 | -1 | -1 | 463 | -1
284.3347885 | 2.749893 | 1749 | 1 | 20 | 71 | 1443 | 9501149.146 | 588 | 468 | 524.5798 | 71 | 71 | -1 | -1 | -1 | -1 | -1 | 468 | -1
284.3484157 | 2.75003 | 1750 | 12 | 126 | 73 | 8626 | 9509775.146 | 408 | 473 | 439.2994 | 73 | 73 | -1 | -1 | -1 | -1 | -1 | 473 | -1
284.34863 | 2.750032 | 1751 | 11 | 45 | 61 | 497.389 | 9510272.535 | 459 | 429 | 443.7465 | 61 | 61 | -1 | -1 | -1 | -1 | -1 | 429 | -1
284.4032175 | 2.750583 | 1753 | 9 | 21 | 63 | 691.979 | 9510964.514 | 385 | 463 | 422.2026 | 63 | 63 | -1 | -1 | -1 | -1 | -1 | 463 | -1
284.459841 | 2.751155 | 1754 | 1 | 20 | 72 | 2177 | 9513141.514 | 596 | 468 | 528.1363 | 72 | 72 | -1 | -1 | -1 | -1 | -1 | 468 | -1
284.5023207 | 2.751584 | 1756 | 1 | 12 | 61 | 345.097 | 9513486.611 | 603 | 439 | 514.5066 | 61 | 61 | -1 | -1 | -1 | -1 | -1 | 439 | -1
284.5418013 | 2.751983 | 1760 | 4 | 47 | 76 | 7418 | 9520904.611 | 524 | 463 | 492.5566 | 76 | -1 | 76 | -1 | -1 | -1 | -1 | 463 | -1
284.5544115 | 2.75211 | 1762 | 13 | 30 | 64 | 1291 | 9522195.611 | 384 | 34 | 114.2629 | 64 | 64 | -1 | -1 | -1 | 34 | -1 | -1 | -1
284.5920142 | 2.75249 | 1765 | 1 | 23 | 62 | 539.24 | 9522734.851 | 418 | 161 | 259.4186 | 62 | 62 | -1 | -1 | -1 | 161 | -1 | -1 | -1
284.650256 | 2.753079 | 1766 | 9 | 82 | 74 | 11377 | 9534111.851 | 544 | 673 | 605.0719 | 74 | 74 | -1 | -1 | -1 | -1 | -1 | -1 | 673
284.6698697 | 2.753277 | 1768 | 9 | 43 | 63 | 747.273 | 9534859.124 | 531 | 166 | 296.8939 | 63 | 63 | -1 | -1 | -1 | 166 | -1 | -1 | -1
284.6892337 | 2.753473 | 1770 | 2 | 65 | 82 | 22257 | 9557116.124 | 595 | 463 | 524.8666 | 82 | -1 | 82 | -1 | -1 | -1 | -1 | 463 | -1
284.6963908 | 2.753545 | 1771 | 3 | 48 | 77 | 12527 | 9569643.124 | 641 | 673 | 656.8051 | 77 | -1 | 77 | -1 | -1 | -1 | -1 | -1 | 673
284.7064978 | 2.753647 | 1773 | 5 | 31 | 68 | 1382 | 9571025.124 | 457 | 439 | 447.9096 | 68 | 68 | -1 | -1 | -1 | -1 | -1 | 439 | -1
284.7094557 | 2.753677 | 1774 | 22 | 40 | 62 | 1089 | 9572114.124 | 337 | 34 | 107.042 | 62 | 62 | -1 | -1 | -1 | 34 | -1 | -1 | -1
284.729282 | 2.753878 | 1775 | 3 | 154 | 84 | 73540 | 9645654.124 | 552 | 673 | 609.5047 | 84 | -1 | 84 | -1 | -1 | -1 | -1 | -1 | 673
284.7406493 | 2.753993 | 1777 | 8 | 19 | 63 | 611.377 | 9646265.501 | 599 | 644 | 621.0926 | 63 | 63 | -1 | -1 | -1 | -1 | -1 | -1 | 644
284.7824078 | 2.754415 | 1778 | 1 | 5 | 61 | 123.366 | 9646388.867 | 535 | 434 | 481.861 | 61 | 61 | -1 | -1 | -1 | -1 | -1 | 434 | -1
284.8113438 | 2.754708 | 1780 | 8 | 25 | 68 | 1409 | 9647797.867 | 535 | 610 | 571.2705 | 68 | 68 | -1 | -1 | -1 | -1 | -1 | -1 | 610
284.8234477 | 2.754831 | 1782 | 48 | 104 | 64 | 3565 | 9651362.867 | 309 | 107 | 181.8323 | 64 | 64 | -1 | -1 | -1 | 107 | -1 | -1 | -1
284.8607373 | 2.755208 | 1785 | 1 | 10 | 62 | 347.806 | 9651710.673 | 552 | 673 | 609.5047 | 62 | 62 | -1 | -1 | -1 | -1 | -1 | -1 | 673
284.8873913 | 2.755478 | 1787 | 5 | 118 | 76 | 10312 | 9662022.673 | 545 | 664 | 601.5646 | 76 | -1 | 76 | -1 | -1 | -1 | -1 | -1 | 664
284.893344 | 2.755538 | 1788 | 3 | 18 | 63 | 471.622 | 9662494.295 | 526 | 605 | 564.1188 | 63 | 63 | -1 | -1 | -1 | -1 | -1 | -1 | 605
284.916563 | 2.755774 | 1790 | 1 | 18 | 67 | 873.978 | 9663368.273 | 520 | 434 | 475.0579 | 67 | 67 | -1 | -1 | -1 | -1 | -1 | 434 | -1
284.9204718 | 2.755813 | 1791 | 4 | 30 | 64 | 849.333 | 9664217.606 | 570 | 166 | 307.6036 | 64 | 64 | -1 | -1 | -1 | 166 | -1 | -1 | -1
284.9373108 | 2.755984 | 1793 | 5 | 14 | 62 | 352.098 | 9664569.704 | 527 | 434 | 478.2447 | 62 | 62 | -1 | -1 | -1 | -1 | -1 | 434 | -1
284.9419243 | 2.756031 | 1794 | 19 | 61 | 63 | 1380 | 9665949.704 | 348 | 34 | 108.775 | 63 | 63 | -1 | -1 | -1 | 34 | -1 | -1 | -1
284.963693 | 2.756251 | 1795 | 6 | 16 | 62 | 623.213 | 9666572.917 | 402 | 463 | 431.4232 | 62 | 62 | -1 | -1 | -1 | -1 | -1 | 463 | -1
284.9662833 | 2.756277 | 1796 | 1 | 7 | 64 | 299.293 | 9666872.21 | 559 | 166 | 304.6211 | 64 | 64 | -1 | -1 | -1 | 166 | -1 | -1 | -1
285.0449925 | 2.757075 | 1797 | 2 | 12 | 61 | 311.893 | 9667184.103 | 534 | 166 | 297.7314 | 61 | 61 | -1 | -1 | -1 | 166 | -1 | -1 | -1
285.0547015 | 2.757174 | 1798 | 3 | 21 | 61 | 389.485 | 9667573.588 | 507 | 463 | 484.5008 | 61 | 61 | -1 | -1 | -1 | -1 | -1 | 463 | -1
285.074182 | 2.757371 | 1799 | 6 | 25 | 64 | 834.57 | 9668408.158 | 436 | 161 | 264.9453 | 64 | 64 | -1 | -1 | -1 | 161 | -1 | -1 | -1
285.0776165 | 2.757406 | 1800 | 2 | 22 | 66 | 937.027 | 9669345.185 | 523 | 434 | 476.4263 | 66 | 66 | -1 | -1 | -1 | -1 | -1 | 434 | -1
285.0776213 | 2.757406 | 1801 | 11 | 61 | 69 | 4775 | 9674120.185 | 395 | 463 | 427.6506 | 69 | 69 | -1 | -1 | -1 | -1 | -1 | 463 | -1
285.0953315 | 2.757586 | 1802 | 11 | 53 | 67 | 2997 | 9677117.185 | 397 | 463 | 428.7319 | 67 | 67 | -1 | -1 | -1 | -1 | -1 | 463 | -1
285.1711655 | 2.758355 | 1805 | 1 | 20 | 64 | 430.001 | 9677547.186 | 459 | 141 | 254.3993 | 64 | 64 | -1 | -1 | -1 | 141 | -1 | -1 | -1
285.193407 | 2.758581 | 1808 | 3 | 37 | 73 | 4404 | 9681951.186 | 573 | 673 | 620.9903 | 73 | 73 | -1 | -1 | -1 | -1 | -1 | -1 | 673
285.1960263 | 2.758607 | 1809 | 1 | 34 | 77 | 5813 | 9687764.186 | 600 | 463 | 527.0674 | 77 | -1 | 77 | -1 | -1 | -1 | -1 | 463 | -1
285.2233398 | 2.758885 | 1810 | 4 | 12 | 63 | 551.994 | 9688316.18 | 478 | 468 | 472.9736 | 63 | 63 | -1 | -1 | -1 | -1 | -1 | 468 | -1
285.2390535 | 2.759044 | 1812 | 5 | 11 | 61 | 356.118 | 9688672.298 | 518 | 434 | 474.1434 | 61 | 61 | -1 | -1 | -1 | -1 | -1 | 434 | -1
285.2532427 | 2.759188 | 1814 | 22 | 40 | 62 | 898.966 | 9689571.264 | 334 | 34 | 106.5645 | 62 | 62 | -1 | -1 | -1 | 34 | -1 | -1 | -1
285.2941008 | 2.759603 | 1817 | 22 | 98 | 64 | 1916 | 9691487.264 | 325 | 34 | 105.119 | 64 | 64 | -1 | -1 | -1 | 34 | -1 | -1 | -1
285.31788 | 2.759845 | 1819 | 6 | 17 | 65 | 884.093 | 9692371.357 | 424 | 468 | 445.4571 | 65 | 65 | -1 | -1 | -1 | -1 | -1 | 468 | -1
285.3533338 | 2.760205 | 1822 | 3 | 41 | 62 | 1087 | 9693458.357 | 344 | 34 | 108.148 | 62 | 62 | -1 | -1 | -1 | 34 | -1 | -1 | -1
285.353567 | 2.760207 | 1823 | 7 | 39 | 61 | 833.967 | 9694292.324 | 344 | 97 | 182.6691 | 61 | 61 | -1 | -1 | -1 | 97 | -1 | -1 | -1
285.3675485 | 2.760349 | 1825 | 11 | 169 | 67 | 5789 | 9700081.324 | 367 | 107 | 198.1641 | 67 | 67 | -1 | -1 | -1 | 107 | -1 | -1 | -1
285.3961708 | 2.76064 | 1827 | 8 | 23 | 64 | 1108 | 9701189.324 | 450 | 273 | 350.4996 | 64 | 64 | -1 | -1 | -1 | -1 | 273 | -1 | -1
285.405287 | 2.760733 | 1829 | 35 | 55 | 64 | 1933 | 9703122.324 | 345 | 107 | 192.1328 | 64 | 64 | -1 | -1 | -1 | 107 | -1 | -1 | -1
285.4127078 | 2.760808 | 1830 | 24 | 182 | 75 | 28391 | 9731513.324 | 320 | 34 | 104.3072 | 75 | -1 | 75 | -1 | -1 | 34 | -1 | -1 | -1
285.4129375 | 2.760811 | 1831 | 40 | 173 | 71 | 14922 | 9746435.324 | 339 | 107 | 190.4547 | 71 | 71 | -1 | -1 | -1 | 107 | -1 | -1 | -1
285.427239 | 2.760956 | 1832 | 23 | 166 | 72 | 15602 | 9762037.324 | 320 | 34 | 104.3072 | 72 | 72 | -1 | -1 | -1 | 34 | -1 | -1 | -1
285.4381258 | 2.761067 | 1833 | 30 | 178 | 74 | 15837 | 9777874.324 | 360 | 107 | 196.2651 | 74 | 74 | -1 | -1 | -1 | 107 | -1 | -1 | -1
285.4451135 | 2.761138 | 1834 | 19 | 68 | 63 | 1377 | 9779251.324 | 324 | 34 | 104.9571 | 63 | 63 | -1 | -1 | -1 | 34 | -1 | -1 | -1
285.4563887 | 2.761253 | 1835 | 11 | 172 | 70 | 13451 | 9792702.324 | 340 | 107 | 190.7354 | 70 | 70 | -1 | -1 | -1 | 107 | -1 | -1 | -1
285.4661812 | 2.761352 | 1836 | 11 | 18 | 64 | 627.199 | 9793329.523 | 517 | 463 | 489.2556 | 64 | 64 | -1 | -1 | -1 | -1 | -1 | 463 | -1
285.4822498 | 2.761516 | 1838 | 6 | 17 | 65 | 1075 | 9794404.523 | 393 | 463 | 426.5665 | 65 | 65 | -1 | -1 | -1 | -1 | -1 | 463 | -1
285.497744 | 2.761673 | 1839 | 2 | 13 | 63 | 400.356 | 9794804.879 | 529 | 463 | 494.901 | 63 | 63 | -1 | -1 | -1 | -1 | -1 | 463 | -1
285.5351583 | 2.762054 | 1844 | 26 | 68 | 63 | 1407 | 9796211.879 | 343 | 34 | 107.9907 | 63 | 63 | -1 | -1 | -1 | 34 | -1 | -1 | -1
285.577226 | 2.762482 | 1846 | 8 | 69 | 71 | 4045 | 9800256.879 | 473 | 434 | 453.0806 | 71 | 71 | -1 | -1 | -1 | -1 | -1 | 434 | -1
285.5914273 | 2.762626 | 1848 | 5 | 64 | 69 | 2592 | 9802848.879 | 490 | 166 | 285.2017 | 69 | 69 | -1 | -1 | -1 | 166 | -1 | -1 | -1
285.5939535 | 2.762652 | 1849 | 1 | 13 | 62 | 260.678 | 9803109.557 | 503 | 468 | 485.1845 | 62 | 62 | -1 | -1 | -1 | -1 | -1 | 468 | -1
285.6045435 | 2.76276 | 1850 | 39 | 171 | 69 | 9543 | 9812652.557 | 345 | 107 | 192.1328 | 69 | 69 | -1 | -1 | -1 | 107 | -1 | -1 | -1
285.6272285 | 2.762991 | 1851 | 5 | 55 | 65 | 1741 | 9814393.557 | 441 | 102 | 212.0896 | 65 | 65 | -1 | -1 | -1 | 102 | -1 | -1 | -1
285.638647 | 2.763107 | 1853 | 1 | 23 | 62 | 644.681 | 9815038.238 | 415 | 161 | 258.486 | 62 | 62 | -1 | -1 | -1 | 161 | -1 | -1 | -1
285.6433448 | 2.763155 | 1854 | 9 | 119 | 65 | 2394 | 9817432.238 | 348 | 107 | 192.9663 | 65 | 65 | -1 | -1 | -1 | 107 | -1 | -1 | -1
285.646243 | 2.763185 | 1855 | 10 | 38 | 62 | 820.131 | 9818252.369 | 412 | 34 | 118.3554 | 62 | 62 | -1 | -1 | -1 | 34 | -1 | -1 | -1
285.6883145 | 2.763613 | 1859 | 33 | 147 | 62 | 3122 | 9821374.369 | 252 | 34 | 92.56349 | 62 | 62 | -1 | -1 | -1 | 34 | -1 | -1 | -1
285.704309 | 2.763776 | 1860 | 18 | 60 | 65 | 1395 | 9822769.369 | 334 | 34 | 106.5645 | 65 | 65 | -1 | -1 | -1 | 34 | -1 | -1 | -1
285.7248982 | 2.763986 | 1863 | 37 | 125 | 68 | 4955 | 9827724.369 | 339 | 166 | 237.2214 | 68 | 68 | -1 | -1 | -1 | 166 | -1 | -1 | -1
285.732203 | 2.76406 | 1864 | 7 | 120 | 61 | 2312 | 9830036.369 | 307 | 34 | 102.1665 | 61 | 61 | -1 | -1 | -1 | 34 | -1 | -1 | -1
285.737593 | 2.764115 | 1865 | 9 | 120 | 67 | 3976 | 9834012.369 | 352 | 166 | 241.7271 | 67 | 67 | -1 | -1 | -1 | 166 | -1 | -1 | -1
285.7660962 | 2.764406 | 1867 | 5 | 98 | 68 | 5822 | 9839834.369 | 387 | 161 | 249.6137 | 68 | 68 | -1 | -1 | -1 | 161 | -1 | -1 | -1
285.7727665 | 2.764474 | 1869 | 5 | 168 | 72 | 12579 | 9852413.369 | 383 | 161 | 248.3204 | 72 | 72 | -1 | -1 | -1 | 161 | -1 | -1 | -1
285.8088475 | 2.764841 | 1870 | 7 | 21 | 61 | 400.17 | 9852813.539 | 485 | 166 | 283.7428 | 61 | 61 | -1 | -1 | -1 | 166 | -1 | -1 | -1
285.820103 | 2.764956 | 1872 | 3 | 43 | 66 | 1413 | 9854226.539 | 417 | 34 | 119.0714 | 66 | 66 | -1 | -1 | -1 | 34 | -1 | -1 | -1
285.8812098 | 2.765579 | 1876 | 3 | 40 | 76 | 9752 | 9863978.539 | 688 | 917 | 794.2896 | 76 | -1 | 76 | -1 | -1 | -1 | -1 | -1 | 917
285.8832172 | 2.7656 | 1877 | 4 | 116 | 67 | 5273 | 9869251.539 | 330 | 34 | 105.9245 | 67 | 67 | -1 | -1 | -1 | 34 | -1 | -1 | -1
285.8872982 | 2.765642 | 1878 | 1 | 16 | 64 | 444.312 | 9869695.851 | 537 | 468 | 501.3143 | 64 | 64 | -1 | -1 | -1 | -1 | -1 | 468 | -1
285.9272367 | 2.766049 | 1880 | 7 | 184 | 65 | 6906 | 9876601.851 | 350 | 34 | 109.0871 | 65 | 65 | -1 | -1 | -1 | 34 | -1 | -1 | -1
285.9274478 | 2.766051 | 1881 | 5 | 172 | 75 | 20313 | 9896914.851 | 402 | 161 | 254.4052 | 75 | -1 | 75 | -1 | -1 | 161 | -1 | -1 | -1
285.954277 | 2.766325 | 1883 | 6 | 18 | 65 | 706.232 | 9897621.083 | 512 | 166 | 291.5339 | 65 | 65 | -1 | -1 | -1 | 166 | -1 | -1 | -1
285.963458 | 2.766419 | 1884 | 1 | 4 | 61 | 183.28 | 9897804.363 | 406 | 439 | 422.1777 | 61 | 61 | -1 | -1 | -1 | -1 | -1 | 439 | -1
285.9679528 | 2.766465 | 1885 | 4 | 36 | 74 | 5188 | 9902992.363 | 652 | 673 | 662.4168 | 74 | 74 | -1 | -1 | -1 | -1 | -1 | -1 | 673
286.0085515 | 2.766879 | 1889 | 6 | 176 | 77 | 15329 | 9918321.363 | 562 | 449 | 502.3326 | 77 | -1 | 77 | -1 | -1 | -1 | -1 | 449 | -1
286.0535157 | 2.767338 | 1893 | 4 | 19 | 61 | 432.767 | 9918754.13 | 437 | 34 | 121.8934 | 61 | 61 | -1 | -1 | -1 | 34 | -1 | -1 | -1
286.0915445 | 2.767727 | 1898 | 10 | 25 | 61 | 704.907 | 9919459.037 | 437 | 161 | 265.2489 | 61 | 61 | -1 | -1 | -1 | 161 | -1 | -1 | -1
286.1192488 | 2.76801 | 1900 | 6 | 41 | 64 | 1202 | 9920661.037 | 355 | 166 | 242.755 | 64 | 64 | -1 | -1 | -1 | 166 | -1 | -1 | -1
286.1202297 | 2.76802 | 1901 | 1 | 68 | 61 | 1015 | 9921676.037 | 335 | 34 | 106.7239 | 61 | 61 | -1 | -1 | -1 | 34 | -1 | -1 | -1
286.17519 | 2.768582 | 1903 | 3 | 11 | 61 | 249.198 | 9921925.235 | 502 | 166 | 288.6728 | 61 | 61 | -1 | -1 | -1 | 166 | -1 | -1 | -1
286.1764662 | 2.768595 | 1904 | 2 | 7 | 61 | 260.618 | 9922185.853 | 462 | 424 | 442.5924 | 61 | 61 | -1 | -1 | -1 | -1 | -1 | 424 | -1
286.1800265 | 2.768631 | 1905 | 1 | 10 | 63 | 405.943 | 9922591.796 | 573 | 673 | 620.9903 | 63 | 63 | -1 | -1 | -1 | -1 | -1 | -1 | 673
286.2122053 | 2.76896 | 1908 | 3 | 21 | 68 | 1775 | 9924366.796 | 448 | 424 | 435.8348 | 68 | 68 | -1 | -1 | -1 | -1 | -1 | 424 | -1
286.2287335 | 2.769129 | 1910 | 1 | 9 | 61 | 194.487 | 9924561.283 | 572 | 166 | 308.1428 | 61 | 61 | -1 | -1 | -1 | 166 | -1 | -1 | -1
286.2560928 | 2.769409 | 1912 | 20 | 154 | 71 | 11746 | 9936307.283 | 324 | 34 | 104.9571 | 71 | 71 | -1 | -1 | -1 | 34 | -1 | -1 | -1
286.2563238 | 2.769411 | 1913 | 41 | 171 | 72 | 12763 | 9949070.283 | 343 | 166 | 238.6168 | 72 | 72 | -1 | -1 | -1 | 166 | -1 | -1 | -1
286.3103918 | 2.769964 | 1916 | 2 | 104 | 82 | 33741 | 9982811.283 | 564 | 673 | 616.0941 | 82 | -1 | 82 | -1 | -1 | -1 | -1 | -1 | 673
286.327561 | 2.77014 | 1918 | 22 | 98 | 65 | 2190 | 9985001.283 | 332 | 34 | 106.245 | 65 | 65 | -1 | -1 | -1 | 34 | -1 | -1 | -1
286.327795 | 2.770143 | 1919 | 5 | 38 | 61 | 956.477 | 9985957.76 | 353 | 434 | 391.4103 | 61 | 61 | -1 | -1 | -1 | -1 | -1 | 434 | -1
286.340052 | 2.770268 | 1921 | 20 | 139 | 70 | 7975 | 9993932.76 | 331 | 34 | 106.0849 | 70 | 70 | -1 | -1 | -1 | 34 | -1 | -1 | -1
286.3780703 | 2.770657 | 1923 | 7 | 55 | 65 | 1958 | 9995890.76 | 357 | 166 | 243.4379 | 65 | 65 | -1 | -1 | -1 | 166 | -1 | -1 | -1
286.3947313 | 2.770828 | 1924 | 13 | 45 | 66 | 2610 | 9998500.76 | 429 | 434 | 431.4928 | 66 | 66 | -1 | -1 | -1 | -1 | -1 | 434 | -1
286.41149 | 2.770999 | 1927 | 4 | 112 | 66 | 4258 | 10002758.76 | 408 | 161 | 256.2967 | 66 | 66 | -1 | -1 | -1 | 161 | -1 | -1 | -1
286.4432637 | 2.771325 | 1928 | 3 | 18 | 64 | 550.03 | 10003308.79 | 479 | 166 | 281.9823 | 64 | 64 | -1 | -1 | -1 | 166 | -1 | -1 | -1
286.455445 | 2.77145 | 1929 | 7 | 55 | 71 | 5600 | 10008908.79 | 397 | 463 | 428.7319 | 71 | 71 | -1 | -1 | -1 | -1 | -1 | 463 | -1
286.4636165 | 2.771533 | 1931 | 3 | 13 | 66 | 916.596 | 10009825.4 | 451 | 424 | 437.2917 | 66 | 66 | -1 | -1 | -1 | -1 | -1 | 424 | -1
286.4807435 | 2.771709 | 1932 | 8 | 160 | 73 | 14239 | 10024064.4 | 469 | 468 | 468.4997 | 73 | 73 | -1 | -1 | -1 | -1 | -1 | 468 | -1
286.4809987 | 2.771712 | 1933 | 18 | 24 | 62 | 1161 | 10025225.4 | 356 | 429 | 390.7992 | 62 | 62 | -1 | -1 | -1 | -1 | -1 | 429 | -1
286.5023745 | 2.771931 | 1935 | 3 | 15 | 65 | 561.598 | 10025787.0 | 522 | 161 | 289.9 | 65 | 65 | -1 | -1 | -1 | 161 | -1 | -1 | -1
286.5378445 | 2.772294 | 1937 | 1 | 11 | 61 | 269.867 | 10026056.9 | 466 | 434 | 449.7155 | 61 | 61 | -1 | -1 | -1 | -1 | -1 | 434 | -1
286.5500795 | 2.77242 | 1938 | 2 | 50 | 71 | 4374 | 10030430.9 | 464 | 468 | 465.9957 | 71 | 71 | -1 | -1 | -1 | -1 | -1 | 468 | -1
286.5514343 | 2.772433 | 1939 | 6 | 23 | 62 | 612.59 | 10031043.4 | 446 | 434 | 439.9591 | 62 | 62 | -1 | -1 | -1 | -1 | -1 | 434 | -1
286.5583235 | 2.772504 | 1940 | 3 | 68 | 62 | 1134 | 10032177.4 | 355 | 34 | 109.8636 | 62 | 62 | -1 | -1 | -1 | 34 | -1 | -1 | -1
286.5585575 | 2.772506 | 1941 | 7 | 40 | 63 | 1034 | 10033211.4 | 372 | 439 | 404.1138 | 63 | 63 | -1 | -1 | -1 | -1 | -1 | 439 | -1
286.5708992 | 2.772633 | 1942 | 1 | 14 | 61 | 265.626 | 10033477.1 | 492 | 161 | 281.4463 | 61 | 61 | -1 | -1 | -1 | 161 | -1 | -1 | -1
286.5828285 | 2.772755 | 1943 | 3 | 13 | 62 | 477.614 | 10033954.7 | 420 | 468 | 443.3509 | 62 | 62 | -1 | -1 | -1 | -1 | -1 | 468 | -1
286.5980348 | 2.772911 | 1944 | 5 | 95 | 63 | 2201 | 10036155.7 | 327 | 34 | 105.4419 | 63 | 63 | -1 | -1 | -1 | 34 | -1 | -1 | -1
286.598271 | 2.772914 | 1945 | 6 | 41 | 64 | 1320 | 10037475.7 | 344 | 107 | 191.8541 | 64 | 64 | -1 | -1 | -1 | 107 | -1 | -1 | -1
286.612508 | 2.77306 | 1946 | 4 | 37 | 67 | 1327 | 10038802.7 | 579 | 673 | 624.2331 | 67 | 67 | -1 | -1 | -1 | -1 | -1 | -1 | 673
286.637299 | 2.773314 | 1949 | 9 | 75 | 73 | 8690 | 10047492.7 | 441 | 605 | 516.5317 | 73 | 73 | -1 | -1 | -1 | -1 | -1 | -1 | 605
286.6519588 | 2.773464 | 1950 | 6 | 23 | 64 | 1063 | 10048555.7 | 599 | 673 | 634.9228 | 64 | 64 | -1 | -1 | -1 | -1 | -1 | -1 | 673
286.652325 | 2.773468 | 1951 | 6 | 16 | 61 | 498.313 | 10049054.0 | 410 | 468 | 438.0411 | 61 | 61 | -1 | -1 | -1 | -1 | -1 | 468 | -1
286.6718277 | 2.773668 | 1953 | 21 | 99 | 64 | 2634 | 10051688.0 | 332 | 34 | 106.245 | 64 | 64 | -1 | -1 | -1 | 34 | -1 | -1 | -1
286.6763433 | 2.773715 | 1954 | 7 | 36 | 62 | 878.396 | 10052566.39 | 363 | 439 | 399.1954 | 62 | 62 | -1 | -1 | -1 | -1 | -1 | 439 | -1
286.687249 | 2.773827 | 1955 | 7 | 25 | 67 | 1991 | 10054557.39 | 392 | 468 | 428.3176 | 67 | 67 | -1 | -1 | -1 | -1 | -1 | 468 | -1
286.715136 | 2.774113 | 1957 | 4 | 116 | 67 | 4952 | 10059509.39 | 333 | 34 | 106.4049 | 67 | 67 | -1 | -1 | -1 | 34 | -1 | -1 | -1
286.715368 | 2.774115 | 1958 | 37 | 57 | 65 | 2779 | 10062288.39 | 353 | 107 | 194.3476 | 65 | 65 | -1 | -1 | -1 | 107 | -1 | -1 | -1
286.7346138 | 2.774313 | 1959 | 5 | 24 | 63 | 941.527 | 10063229.9 | 430 | 34 | 120.9132 | 63 | 63 | -1 | -1 | -1 | 34 | -1 | -1 | -1
286.7384683 | 2.774352 | 1960 | 3 | 22 | 64 | 801.991 | 10064031.9 | 647 | 673 | 659.872 | 64 | 64 | -1 | -1 | -1 | -1 | -1 | -1 | 673
286.7513628 | 2.774485 | 1962 | 8 | 183 | 76 | 26057 | 10090088.9 | 465 | 102 | 217.7843 | 76 | -1 | 76 | -1 | -1 | 102 | -1 | -1 | -1
286.7780383 | 2.774759 | 1963 | 3 | 40 | 61 | 761.24 | 10090850.1 | 347 | 34 | 108.6186 | 61 | 61 | -1 | -1 | -1 | 34 | -1 | -1 | -1
286.8250012 | 2.775241 | 1967 | 5 | 98 | 64 | 2468 | 10093318.1 | 331 | 34 | 106.0849 | 64 | 64 | -1 | -1 | -1 | 34 | -1 | -1 | -1
286.8252353 | 2.775243 | 1968 | 7 | 116 | 64 | 2175 | 10095493.1 | 338 | 166 | 236.8713 | 64 | 64 | -1 | -1 | -1 | 166 | -1 | -1 | -1
286.8393893 | 2.775389 | 1969 | 18 | 97 | 67 | 3128 | 10098621.1 | 325 | 34 | 105.119 | 67 | 67 | -1 | -1 | -1 | 34 | -1 | -1 | -1
286.8396248 | 2.775391 | 1970 | 7 | 42 | 63 | 1168 | 10099789.1 | 363 | 107 | 197.0812 | 63 | 63 | -1 | -1 | -1 | 107 | -1 | -1 | -1
286.856335 | 2.775563 | 1971 | 4 | 26 | 61 | 513.487 | 10100302.6 | 360 | 34 | 110.6345 | 61 | 61 | -1 | -1 | -1 | 34 | -1 | -1 | -1
286.8565758 | 2.775565 | 1972 | 1 | 31 | 61 | 430.692 | 10100733.3 | 371 | 439 | 403.5703 | 61 | 61 | -1 | -1 | -1 | -1 | -1 | 439 | -1
286.8718838 | 2.775723 | 1973 | 26 | 98 | 69 | 5532 | 10106265.3 | 369 | 136 | 224.0179 | 69 | 69 | -1 | -1 | -1 | 136 | -1 | -1 | -1
286.8721157 | 2.775725 | 1974 | 10 | 168 | 68 | 6171 | 10112436.3 | 376 | 166 | 249.8319 | 68 | 68 | -1 | -1 | -1 | 166 | -1 | -1 | -1
286.8854343 | 2.775862 | 1975 | 3 | 10 | 64 | 694.331 | 10113130.7 | 464 | 468 | 465.9957 | 64 | 64 | -1 | -1 | -1 | -1 | -1 | 468 | -1
286.907764 | 2.776091 | 1976 | 7 | 40 | 63 | 1330 | 10114460.7 | 363 | 439 | 399.1954 | 63 | 63 | -1 | -1 | -1 | -1 | -1 | 439 | -1
286.9108655 | 2.776123 | 1977 | 6 | 34 | 64 | 833.209 | 10115293.9 | 467 | 166 | 278.4277 | 64 | 64 | -1 | -1 | -1 | 166 | -1 | -1 | -1
286.9137325 | 2.776153 | 1978 | 5 | 124 | 78 | 20902 | 10136195.9 | 469 | 468 | 468.4997 | 78 | -1 | 78 | -1 | -1 | -1 | -1 | 468 | -1
286.9494478 | 2.77652 | 1979 | 8 | 184 | 75 | 38490 | 10174685.9 | 332 | 34 | 106.245 | 75 | -1 | 75 | -1 | -1 | 34 | -1 | -1 | -1
286.9496792 | 2.776522 | 1980 | 14 | 180 | 76 | 46685 | 10221370.9 | 343 | 439 | 388.0425 | 76 | -1 | 76 | -1 | -1 | -1 | -1 | 439 | -1
286.9786117 | 2.77682 | 1981 | 10 | 96 | 73 | 8725 | 10230095.9 | 402 | 463 | 431.4232 | 73 | 73 | -1 | -1 | -1 | -1 | -1 | 463 | -1
286.998355 | 2.777023 | 1982 | 10 | 127 | 74 | 11584 | 10241679.9 | 398 | 463 | 429.2715 | 74 | 74 | -1 | -1 | -1 | -1 | -1 | 463 | -1
287.0031628 | 2.777072 | 1983 | 12 | 16 | 61 | 404.406 | 10242084.3 | 552 | 166 | 302.7078 | 61 | 61 | -1 | -1 | -1 | 166 | -1 | -1 | -1
287.0163522 | 2.777208 | 1984 | 19 | 39 | 65 | 1092 | 10243176.3 | 336 | 34 | 106.8831 | 65 | 65 | -1 | -1 | -1 | 34 | -1 | -1 | -1
287.027112 | 2.777319 | 1986 | 6 | 59 | 64 | 1346 | 10244522.3 | 367 | 161 | 243.0782 | 64 | 64 | -1 | -1 | -1 | 161 | -1 | -1 | -1
287.0421365 | 2.777473 | 1987 | 19 | 98 | 68 | 3637 | 10248159.3 | 332 | 34 | 106.245 | 68 | 68 | -1 | -1 | -1 | 34 | -1 | -1 | -1
287.0437745 | 2.77749 | 1988 | 7 | 36 | 62 | 800.895 | 10248960.2 | 370 | 439 | 403.0261 | 62 | 62 | -1 | -1 | -1 | -1 | -1 | 439 | -1
287.0579855 | 2.777636 | 1989 | 8 | 53 | 68 | 3369 | 10252329.2 | 400 | 463 | 430.3487 | 68 | 68 | -1 | -1 | -1 | -1 | -1 | 463 | -1
287.072299 | 2.777784 | 1990 | 16 | 97 | 65 | 2302 | 10254631.2 | 370 | 34 | 112.1606 | 65 | 65 | -1 | -1 | -1 | 34 | -1 | -1 | -1
287.0725348 | 2.777786 | 1991 | 6 | 72 | 65 | 2000 | 10256631.2 | 363 | 166 | 245.475 | 65 | 65 | -1 | -1 | -1 | 166 | -1 | -1 | -1
287.1043305 | 2.778113 | 1994 | 9 | 44 | 72 | 3559 | 10260190.2 | 501 | 434 | 466.2982 | 72 | 72 | -1 | -1 | -1 | -1 | -1 | 434 | -1
287.124868 | 2.778325 | 1996 | 4 | 11 | 61 | 323.676 | 10260513.8 | 542 | 439 | 487.7889 | 61 | 61 | -1 | -1 | -1 | -1 | -1 | 439 | -1
287.132165 | 2.7784 | 1997 | 1 | 7 | 61 | 233.729 | 10260747.6 | 631 | 610 | 620.4112 | 61 | 61 | -1 | -1 | -1 | -1 | -1 | -1 | 610
287.1537033 | 2.778622 | 1998 | 11 | 61 | 70 | 5069 | 10265816.6 | 392 | 463 | 426.0235 | 70 | 70 | -1 | -1 | -1 | -1 | -1 | 463 | -1
287.1894328 | 2.77899 | 2002 | 10 | 155 | 78 | 33752 | 10299568.6 | 390 | 463 | 424.9353 | 78 | -1 | 78 | -1 | -1 | -1 | -1 | 463 | -1
287.1988805 | 2.779087 | 2003 | 2 | 10 | 63 | 517.316 | 10300085.9 | 625 | 712 | 667.0832 | 63 | 63 | -1 | -1 | -1 | -1 | -1 | -1 | 712
287.2101175 | 2.779203 | 2004 | 1 | 6 | 63 | 206.618 | 10300292.5 | 509 | 439 | 472.706 | 63 | 63 | -1 | -1 | -1 | -1 | -1 | 439 | -1
287.225545 | 2.779362 | 2005 | 4 | 24 | 63 | 831.94 | 10301124.4 | 424 | 34 | 120.0666 | 63 | 63 | -1 | -1 | -1 | 34 | -1 | -1 | -1
287.228707 | 2.779395 | 2006 | 5 | 23 | 62 | 529.476 | 10301653.9 | 441 | 161 | 266.4601 | 62 | 62 | -1 | -1 | -1 | 161 | -1 | -1 | -1
287.2400325 | 2.779511 | 2007 | 25 | 39 | 63 | 1165 | 10302818.9 | 359 | 273 | 313.0607 | 63 | 63 | -1 | -1 | -1 | -1 | 273 | -1 | -1
287.2402705 | 2.779514 | 2008 | 4 | 36 | 62 | 483.444 | 10303302.4 | 378 | 107 | 201.1119 | 62 | 62 | -1 | -1 | -1 | 107 | -1 | -1 | -1
287.2484972 | 2.779598 | 2009 | 22 | 99 | 65 | 2972 | 10306274.4 | 330 | 34 | 105.9245 | 65 | 65 | -1 | -1 | -1 | 34 | -1 | -1 | -1
287.2613665 | 2.779731 | 2010 | 52 | 117 | 64 | 5022 | 10311296.4 | 237 | 39 | 96.14052 | 64 | 64 | -1 | -1 | -1 | 39 | -1 | -1 | -1
287.2713045 | 2.779834 | 2011 | 6 | 16 | 61 | 377.602 | 10311674.0 | 422 | 468 | 444.4052 | 61 | 61 | -1 | -1 | -1 | -1 | -1 | 468 | -1
287.306574 | 2.780197 | 2014 | 3 | 18 | 68 | 1678 | 10313352.0 | 457 | 424 | 440.1909 | 68 | 68 | -1 | -1 | -1 | -1 | -1 | 424 | -1
287.3124198 | 2.780257 | 2015 | 3 | 77 | 64 | 1716 | 10315068.0 | 410 | 161 | 256.9241 | 64 | 64 | -1 | -1 | -1 | 161 | -1 | -1 | -1
287.3362885 | 2.780504 | 2017 | 39 | 170 | 68 | 6724 | 10321792.0 | 359 | 107 | 195.9923 | 68 | 68 | -1 | -1 | -1 | 107 | -1 | -1 | -1
287.384725 | 2.781003 | 2022 | 4 | 140 | 68 | 6889 | 10328681.0 | 326 | 34 | 105.2806 | 68 | 68 | -1 | -1 | -1 | 34 | -1 | -1 | -1
287.3849555 | 2.781006 | 2023 | 12 | 171 | 69 | 7849 | 10336530.0 | 361 | 439 | 398.0942 | 69 | 69 | -1 | -1 | -1 | -1 | -1 | 439 | -1
287.4095688 | 2.781259 | 2024 | 16 | 107 | 71 | 6307 | 10342837.0 | 441 | 34 | 122.45 | 71 | 71 | -1 | -1 | -1 | 34 | -1 | -1 | -1
287.427157 | 2.781441 | 2025 | 18 | 137 | 71 | 6873 | 10349710.0 | 330 | 273 | 300.15 | 71 | 71 | -1 | -1 | -1 | -1 | 273 | -1 | -1
287.4273915 | 2.781443 | 2026 | 8 | 71 | 64 | 2115 | 10351825.0 | 370 | 107 | 198.9724 | 64 | 64 | -1 | -1 | -1 | 107 | -1 | -1 | -1
287.4385015 | 2.781558 | 2027 | 10 | 117 | 65 | 3682 | 10355507.0 | 352 | 166 | 241.7271 | 65 | 65 | -1 | -1 | -1 | 166 | -1 | -1 | -1
287.45875 | 2.781767 | 2028 | 3 | 56 | 62 | 493.077 | 10356000.0 | 497 | 34 | 129.9923 | 62 | 62 | -1 | -1 | -1 | 34 | -1 | -1 | -1
287.4684313 | 2.781867 | 2030 | 19 | 98 | 64 | 2052 | 10358052.0 | 330 | 34 | 105.9245 | 64 | 64 | -1 | -1 | -1 | 34 | -1 | -1 | -1
287.4838147 | 2.782026 | 2031 | 6 | 14 | 63 | 505.025 | 10358557.1 | 580 | 434 | 501.7171 | 63 | 63 | -1 | -1 | -1 | -1 | -1 | 434 | -1
287.4915795 | 2.782106 | 2032 | 1 | 6 | 61 | 161.611 | 10358718.7 | 655 | 644 | 649.4767 | 61 | 61 | -1 | -1 | -1 | -1 | -1 | -1 | 644
287.5027553 | 2.782221 | 2034 | 3 | 99 | 65 | 2741 | 10361459.7 | 344 | 34 | 108.148 | 65 | 65 | -1 | -1 | -1 | 34 | -1 | -1 | -1
287.5192042 | 2.782391 | 2035 | 3 | 15 | 66 | 825.183 | 10362284.9 | 555 | 673 | 611.1587 | 66 | 66 | -1 | -1 | -1 | -1 | -1 | -1 | 673
287.5378998 | 2.782584 | 2037 | 9 | 83 | 67 | 3059 | 10365343.9 | 435 | 166 | 268.7192 | 67 | 67 | -1 | -1 | -1 | 166 | -1 | -1 | -1
287.5493545 | 2.782703 | 2038 | 2 | 54 | 75 | 7742 | 10373085.9 | 519 | 449 | 482.7328 | 75 | -1 | 75 | -1 | -1 | -1 | -1 | 449 | -1
287.5566707 | 2.782778 | 2039 | 19 | 98 | 69 | 4244 | 10377329.9 | 337 | 34 | 107.042 | 69 | 69 | -1 | -1 | -1 | 34 | -1 | -1 | -1
287.556906 | 2.782781 | 2040 | 36 | 55 | 61 | 1095 | 10378424.9 | 347 | 166 | 240.0042 | 61 | 61 | -1 | -1 | -1 | 166 | -1 | -1 | -1
287.5763633 | 2.782982 | 2041 | 6 | 25 | 63 | 815.333 | 10379240.2 | 442 | 161 | 266.7621 | 63 | 63 | -1 | -1 | -1 | 161 | -1 | -1 | -1
287.580052 | 2.78302 | 2042 | 1 | 28 | 66 | 1335 | 10380575.2 | 525 | 444 | 482.8043 | 66 | 66 | -1 | -1 | -1 | -1 | -1 | 444 | -1
287.5943545 | 2.783168 | 2044 | 7 | 28 | 65 | 1521 | 10382096.2 | 445 | 434 | 439.4656 | 65 | 65 | -1 | -1 | -1 | -1 | -1 | 434 | -1
287.6240273 | 2.783474 | 2045 | 2 | 48 | 66 | 1152 | 10383248.2 | 456 | 166 | 275.1291 | 66 | 66 | -1 | -1 | -1 | 166 | -1 | -1 | -1
287.63739 | 2.783612 | 2047 | 2 | 36 | 73 | 3781 | 10387029.2 | 586 | 434 | 504.3055 | 73 | 73 | -1 | -1 | -1 | -1 | -1 | 434 | -1
287.6971213 | 2.78423 | 2053 | 12 | 25 | 62 | 519.945 | 10387549.1 | 449 | 107 | 219.1871 | 62 | 62 | -1 | -1 | -1 | 107 | -1 | -1 | -1
287.736243 | 2.784634 | 2055 | 3 | 40 | 61 | 776.353 | 10388325.5 | 348 | 34 | 108.775 | 61 | 61 | -1 | -1 | -1 | 34 | -1 | -1 | -1
287.736477 | 2.784637 | 2056 | 7 | 35 | 61 | 693.053 | 10389018.5 | 364 | 434 | 397.4619 | 61 | 61 | -1 | -1 | -1 | -1 | -1 | 434 | -1
287.7463403 | 2.784739 | 2057 | 26 | 96 | 64 | 2014 | 10391032.5 | 367 | 34 | 111.705 | 64 | 64 | -1 | -1 | -1 | 34 | -1 | -1 | -1
287.7465765 | 2.784741 | 2058 | 6 | 57 | 64 | 1607 | 10392639.5 | 363 | 166 | 245.475 | 64 | 64 | -1 | -1 | -1 | 166 | -1 | -1 | -1
287.7736855 | 2.785022 | 2060 | 10 | 17 | 61 | 565.8 | 10393205.3 | 411 | 463 | 436.2259 | 61 | 61 | -1 | -1 | -1 | -1 | -1 | 463 | -1
287.7886325 | 2.785177 | 2062 | 13 | 173 | 73 | 16888 | 10410093.3 | 356 | 434 | 393.07 | 73 | 73 | -1 | -1 | -1 | -1 | -1 | 434 | -1
287.8540705 | 2.785854 | 2068 | 20 | 40 | 63 | 1048 | 10411141.3 | 440 | 468 | 453.7841 | 63 | 63 | -1 | -1 | -1 | -1 | -1 | 468 | -1
287.8623517 | 2.78594 | 2069 | 13 | 40 | 64 | 1099 | 10412240.3 | 419 | 161 | 259.7287 | 64 | 64 | -1 | -1 | -1 | 161 | -1 | -1 | -1
287.8887663 | 2.786213 | 2070 | 5 | 185 | 74 | 26401 | 10438641.3 | 346 | 34 | 108.462 | 74 | 74 | -1 | -1 | -1 | 34 | -1 | -1 | -1
287.8889985 | 2.786216 | 2071 | 14 | 180 | 77 | 35119 | 10473760.3 | 366 | 439 | 400.8416 | 77 | -1 | 77 | -1 | -1 | -1 | -1 | 439 | -1
287.915458 | 2.78649 | 2074 | 5 | 16 | 62 | 581.191 | 10474341.54 | 531 | 434 | 480.0562 | 62 | 62 | -1 | -1 | -1 | -1 | -1 | 434 | -1
287.9270923 | 2.78661 | 2075 | 2 | 13 | 61 | 284.913 | 10474626.5 | 492 | 463 | 477.2798 | 61 | 61 | -1 | -1 | -1 | -1 | -1 | 463 | -1
287.946607 | 2.786812 | 2077 | 2 | 10 | 63 | 492.072 | 10475118.5 | 514 | 473 | 493.074 | 63 | 63 | -1 | -1 | -1 | -1 | -1 | 473 | -1
287.965708 | 2.78701 | 2080 | 8 | 16 | 61 | 494.718 | 10475613.2 | 388 | 468 | 426.1267 | 61 | 61 | -1 | -1 | -1 | -1 | -1 | 468 | -1
287.9930642 | 2.787294 | 2082 | 10 | 24 | 61 | 550.331 | 10476163.6 | 470 | 97 | 213.5181 | 61 | 61 | -1 | -1 | -1 | 97 | -1 | -1 | -1
288.0126955 | 2.787497 | 2084 | 1 | 19 | 64 | 678.753 | 10476842.3 | 478 | 434 | 455.469 | 64 | 64 | -1 | -1 | -1 | -1 | -1 | 434 | -1
288.023608 | 2.78761 | 2086 | 6 | 9 | 62 | 328.18 | 10477170.5 | 510 | 449 | 478.529 | 62 | 62 | -1 | -1 | -1 | -1 | -1 | 449 | -1
288.0652628 | 2.788042 | 2088 | 12 | 26 | 63 | 873.209 | 10478043.7 | 424 | 458 | 440.6722 | 63 | 63 | -1 | -1 | -1 | -1 | -1 | 458 | -1
288.076834 | 2.788162 | 2089 | 1 | 3 | 61 | 158.208 | 10478201.9 | 549 | 468 | 506.8846 | 61 | 61 | -1 | -1 | -1 | -1 | -1 | 468 | -1
288.0854235 | 2.788251 | 2091 | 3 | 30 | 67 | 915.464 | 10479117.4 | 520 | 161 | 289.3441 | 67 | 67 | -1 | -1 | -1 | 161 | -1 | -1 | -1
288.132117 | 2.788736 | 2094 | 3 | 115 | 67 | 4696 | 10483813.4 | 333 | 34 | 106.4049 | 67 | 67 | -1 | -1 | -1 | 34 | -1 | -1 | -1
288.13587 | 2.788775 | 2096 | 8 | 136 | 75 | 9239 | 10493052.4 | 444 | 434 | 438.9715 | 75 | -1 | 75 | -1 | -1 | -1 | -1 | 434 | -1
288.1837632 | 2.789272 | 2098 | 22 | 98 | 64 | 2298 | 10495350.4 | 336 | 34 | 106.8831 | 64 | 64 | -1 | -1 | -1 | 34 | -1 | -1 | -1
288.1839968 | 2.789274 | 2099 | 6 | 41 | 62 | 1206 | 10496556.4 | 360 | 434 | 395.2721 | 62 | 62 | -1 | -1 | -1 | -1 | -1 | 434 | -1
288.1959143 | 2.789398 | 2101 | 6 | 73 | 66 | 2481 | 10499037.4 | 359 | 161 | 240.4142 | 66 | 66 | -1 | -1 | -1 | 161 | -1 | -1 | -1
288.2238253 | 2.789688 | 2104 | 10 | 119 | 68 | 4618 | 10503655.4 | 369 | 166 | 247.4955 | 68 | 68 | -1 | -1 | -1 | 166 | -1 | -1 | -1
288.2383675 | 2.789839 | 2105 | 1 | 63 | 66 | 2383 | 10506038.4 | 476 | 102 | 220.3452 | 66 | 66 | -1 | -1 | -1 | 102 | -1 | -1 | -1
288.2421007 | 2.789877 | 2106 | 8 | 135 | 72 | 5108 | 10511146.4 | 454 | 102 | 215.1929 | 72 | 72 | -1 | -1 | -1 | 102 | -1 | -1 | -1
288.2619537 | 2.790084 | 2107 | 19 | 30 | 64 | 1097 | 10512243.4 | 346 | 34 | 108.462 | 64 | 64 | -1 | -1 | -1 | 34 | -1 | -1 | -1
288.2747 | 2.790216 | 2109 | 12 | 28 | 61 | 540.313 | 10512783.7 | 560 | 541 | 550.418 | 61 | 61 | -1 | -1 | -1 | -1 | -1 | 541 | -1
288.284352 | 2.790316 | 2110 | 37 | 59 | 65 | 2664 | 10515447.7 | 335 | 166 | 235.8177 | 65 | 65 | -1 | -1 | -1 | 166 | -1 | -1 | -1
288.2871558 | 2.790345 | 2111 | 22 | 40 | 61 | 851.135 | 10516298.8 | 340 | 34 | 107.5174 | 61 | 61 | -1 | -1 | -1 | 34 | -1 | -1 | -1
288.3206045 | 2.790693 | 2113 | 1 | 8 | 61 | 274.602 | 10516573.4 | 462 | 468 | 464.9903 | 61 | 61 | -1 | -1 | -1 | -1 | -1 | 468 | -1
288.3277305 | 2.790767 | 2114 | 21 | 99 | 65 | 2489 | 10519062.4 | 328 | 34 | 105.603 | 65 | 65 | -1 | -1 | -1 | 34 | -1 | -1 | -1
288.327966 | 2.790769 | 2115 | 33 | 53 | 63 | 1717 | 10520779.4 | 335 | 166 | 235.8177 | 63 | 63 | -1 | -1 | -1 | 166 | -1 | -1 | -1
288.3424922 | 2.79092 | 2117 | 21 | 41 | 63 | 1267 | 10522046.4 | 345 | 34 | 108.3051 | 63 | 63 | -1 | -1 | -1 | 34 | -1 | -1 | -1
288.3694118 | 2.7912 | 2119 | 6 | 25 | 65 | 1045 | 10523091.4 | 414 | 434 | 423.8821 | 65 | 65 | -1 | -1 | -1 | -1 | -1 | 434 | -1
288.3997415 | 2.791516 | 2122 | 23 | 128 | 63 | 2071 | 10525162.4 | 383 | 107 | 202.4376 | 63 | 63 | -1 | -1 | -1 | 107 | -1 | -1 | -1
288.4019075 | 2.791538 | 2123 | 16 | 153 | 71 | 7597 | 10532759.4 | 438 | 34 | 122.0328 | 71 | 71 | -1 | -1 | -1 | 34 | -1 | -1 | -1
288.4296022 | 2.791826 | 2125 | 4 | 21 | 63 | 614.542 | 10533373.98 | 518 | 463 | 489.7285 | 63 | 63 | -1 | -1 | -1 | -1 | -1 | 463 | -1
288.4355927 | 2.791888 | 2126 | 3 | 12 | 63 | 568.771 | 10533942.8 | 510 | 434 | 470.4679 | 63 | 63 | -1 | -1 | -1 | -1 | -1 | 434 | -1
288.451901 | 2.792058 | 2128 | 16 | 135 | 65 | 2932 | 10536874.8 | 404 | 161 | 255.0373 | 65 | 65 | -1 | -1 | -1 | 161 | -1 | -1 | -1
288.485679 | 2.792409 | 2132 | 23 | 140 | 69 | 7445 | 10544319.8 | 323 | 34 | 104.795 | 69 | 69 | -1 | -1 | -1 | 34 | -1 | -1 | -1
288.5078213 | 2.79264 | 2134 | 21 | 39 | 61 | 1000 | 10545319.8 | 423 | 439 | 430.9257 | 61 | 61 | -1 | -1 | -1 | -1 | -1 | 439 | -1
288.5242608 | 2.792811 | 2135 | 1 | 1 | 61 | 95.603 | 10545415.4 | 554 | 673 | 610.6079 | 61 | 61 | -1 | -1 | -1 | -1 | -1 | -1 | 673
288.5392187 | 2.792966 | 2137 | 11 | 55 | 66 | 2270 | 10547685.4 | 446 | 97 | 207.9952 | 66 | 66 | -1 | -1 | -1 | 97 | -1 | -1 | -1
288.5614513 | 2.793198 | 2139 | 3 | 8 | 63 | 402.499 | 10548087.9 | 436 | 107 | 215.9907 | 63 | 63 | -1 | -1 | -1 | 107 | -1 | -1 | -1
288.574989 | 2.793339 | 2141 | 35 | 72 | 63 | 1631 | 10549718.9 | 344 | 107 | 191.8541 | 63 | 63 | -1 | -1 | -1 | 107 | -1 | -1 | -1
288.5834222 | 2.793427 | 2142 | 4 | 139 | 68 | 6417 | 10556135.9 | 338 | 34 | 107.2007 | 68 | 68 | -1 | -1 | -1 | 34 | -1 | -1 | -1
288.6012465 | 2.793612 | 2143 | 5 | 10 | 61 | 292.324 | 10556428.2 | 556 | 434 | 491.227 | 61 | 61 | -1 | -1 | -1 | -1 | -1 | 434 | -1
288.6014005 | 2.793614 | 2144 | 13 | 96 | 71 | 7082 | 10563510.2 | 395 | 463 | 427.6506 | 71 | 71 | -1 | -1 | -1 | -1 | -1 | 463 | -1
288.61869 | 2.793794 | 2145 | 4 | 10 | 62 | 411.829 | 10563922.0 | 524 | 439 | 479.6207 | 62 | 62 | -1 | -1 | -1 | -1 | -1 | 439 | -1
288.6293285 | 2.793905 | 2146 | 12 | 143 | 71 | 7406 | 10571328.0 | 439 | 97 | 206.3565 | 71 | 71 | -1 | -1 | -1 | 97 | -1 | -1 | -1
288.6306613 | 2.793919 | 2147 | 33 | 73 | 64 | 1956 | 10573284.0 | 345 | 273 | 306.8957 | 64 | 64 | -1 | -1 | -1 | -1 | 273 | -1 | -1
288.633428 | 2.793947 | 2148 | 23 | 167 | 72 | 18185 | 10591469.0 | 321 | 34 | 104.4701 | 72 | 72 | -1 | -1 | -1 | 34 | -1 | -1 | -1
288.648676 | 2.794106 | 2149 | 42 | 173 | 70 | 13560 | 10605029.0 | 335 | 107 | 189.3278 | 70 | 70 | -1 | -1 | -1 | 107 | -1 | -1 | -1
288.6535195 | 2.794157 | 2150 | 3 | 98 | 62 | 1665 | 10606694.0 | 339 | 34 | 107.3592 | 62 | 62 | -1 | -1 | -1 | 34 | -1 | -1 | -1
288.678152 | 2.794413 | 2152 | 39 | 171 | 70 | 12015 | 10618709.0 | 342 | 107 | 191.2956 | 70 | 70 | -1 | -1 | -1 | 107 | -1 | -1 | -1
288.6856928 | 2.794492 | 2153 | 1 | 34 | 61 | 482.764 | 10619191.77 | 372 | 439 | 404.1138 | 61 | 61 | -1 | -1 | -1 | -1 | -1 | 439 | -1
288.686106 | 2.794496 | 2154 | 10 | 174 | 71 | 9805 | 10628996.77 | 252 | 34 | 92.56349 | 71 | 71 | -1 | -1 | -1 | 34 | -1 | -1 | -1
288.7197818 | 2.794847 | 2155 | 20 | 99 | 67 | 3553 | 10632549.77 | 342 | 34 | 107.8332 | 67 | 67 | -1 | -1 | -1 | 34 | -1 | -1 | -1
288.7200147 | 2.79485 | 2156 | 36 | 55 | 65 | 2147 | 10634696.77 | 354 | 107 | 194.6227 | 65 | 65 | -1 | -1 | -1 | 107 | -1 | -1 | -1
288.7261325 | 2.794913 | 2158 | 22 | 99 | 65 | 2999 | 10637695.77 | 338 | 34 | 107.2007 | 65 | 65 | -1 | -1 | -1 | 34 | -1 | -1 | -1
288.7569543 | 2.795235 | 2160 | 1 | 49 | 66 | 1429 | 10639124.77 | 489 | 439 | 463.326 | 66 | 66 | -1 | -1 | -1 | -1 | -1 | 439 | -1
288.793849 | 2.79562 | 2163 | 11 | 12 | 62 | 197.47 | 10639322.24 | 407 | 34 | 117.635 | 62 | 62 | -1 | -1 | -1 | 34 | -1 | -1 | -1
288.8028902 | 2.795714 | 2164 | 3 | 99 | 64 | 2747 | 10642069.24 | 341 | 34 | 107.6754 | 64 | 64 | -1 | -1 | -1 | 34 | -1 | -1 | -1
288.8031235 | 2.795716 | 2165 | 6 | 54 | 63 | 1410 | 10643479.24 | 360 | 107 | 196.2651 | 63 | 63 | -1 | -1 | -1 | 107 | -1 | -1 | -1
288.8137763 | 2.795827 | 2166 | 34 | 53 | 62 | 960.892 | 10644440.1 | 343 | 166 | 238.6168 | 62 | 62 | -1 | -1 | -1 | 166 | -1 | -1 | -1
288.8190045 | 2.795882 | 2167 | 146 | 180 | 73 | 18733 | 10663173.1 | 338 | 29 | 99.00505 | 73 | 73 | -1 | -1 | -1 | 29 | -1 | -1 | -1
288.8265363 | 2.79596 | 2168 | 7 | 40 | 63 | 1259 | 10664432.1 | 364 | 434 | 397.4619 | 63 | 63 | -1 | -1 | -1 | -1 | -1 | 434 | -1
288.8446972 | 2.79615 | 2169 | 7 | 184 | 76 | 32994 | 10697426.1 | 336 | 34 | 106.8831 | 76 | -1 | 76 | -1 | -1 | 34 | -1 | -1 | -1
288.8449288 | 2.796152 | 2170 | 41 | 185 | 74 | 30489 | 10727915.1 | 344 | 166 | 238.9644 | 74 | 74 | -1 | -1 | -1 | 166 | -1 | -1 | -1
288.8603637 | 2.796313 | 2171 | 7 | 23 | 67 | 2097 | 10730012.1 | 406 | 468 | 435.8991 | 67 | 67 | -1 | -1 | -1 | -1 | -1 | 468 | -1
288.8631753 | 2.796343 | 2172 | 1 | 16 | 63 | 264.108 | 10730276.24 | 504 | 166 | 289.2473 | 63 | 63 | -1 | -1 | -1 | 166 | -1 | -1 | -1
288.8805195 | 2.796524 | 2173 | 4 | 68 | 65 | 1683 | 10731959.24 | 367 | 34 | 111.705 | 65 | 65 | -1 | -1 | -1 | 34 | -1 | -1 | -1
288.8807565 | 2.796526 | 2174 | 6 | 54 | 66 | 1782 | 10733741.24 | 381 | 166 | 251.4876 | 66 | 66 | -1 | -1 | -1 | 166 | -1 | -1 | -1
288.891752 | 2.796641 | 2175 | 27 | 139 | 72 | 12292 | 10746033.24 | 346 | 34 | 108.462 | 72 | 72 | -1 | -1 | -1 | 34 | -1 | -1 | -1
288.9139865 | 2.796873 | 2178 | 6 | 38 | 62 | 1185 | 10747218.24 | 382 | 107 | 202.1732 | 62 | 62 | -1 | -1 | -1 | 107 | -1 | -1 | -1
288.9285783 | 2.797025 | 2179 | 1 | 13 | 69 | 1113 | 10748331.24 | 580 | 449 | 510.3136 | 69 | 69 | -1 | -1 | -1 | -1 | -1 | 449 | -1
288.9311388 | 2.797052 | 2180 | 8 | 117 | 65 | 3127 | 10751458.24 | 369 | 107 | 198.7033 | 65 | 65 | -1 | -1 | -1 | 107 | -1 | -1 | -1
288.9437293 | 2.797184 | 2181 | 4 | 27 | 61 | 681.52 | 10752139.76 | 371 | 34 | 112.3121 | 61 | 61 | -1 | -1 | -1 | 34 | -1 | -1 | -1
288.9501395 | 2.797251 | 2182 | 36 | 55 | 65 | 2007 | 10754146.76 | 352 | 107 | 194.0722 | 65 | 65 | -1 | -1 | -1 | 107 | -1 | -1 | -1
288.9701965 | 2.79746 | 2184 | 11 | 181 | 76 | 22641 | 10776787.76 | 508 | 434 | 469.5445 | 76 | -1 | 76 | -1 | -1 | -1 | -1 | 434 | -1
288.980496 | 2.797568 | 2185 | 1 | 19 | 68 | 837.742 | 10777625.5 | 612 | 468 | 535.1785 | 68 | 68 | -1 | -1 | -1 | -1 | -1 | 468 | -1
288.9885363 | 2.797652 | 2186 | 38 | 121 | 67 | 3875 | 10781500.5 | 362 | 107 | 196.8096 | 67 | 67 | -1 | -1 | -1 | 107 | -1 | -1 | -1
289.0029927 | 2.797803 | 2187 | 9 | 43 | 68 | 2416 | 10783916.5 | 473 | 468 | 470.4934 | 68 | 68 | -1 | -1 | -1 | -1 | -1 | 468 | -1
289.0207968 | 2.797989 | 2188 | 23 | 140 | 69 | 8822 | 10792738.5 | 322 | 34 | 104.6327 | 69 | 69 | -1 | -1 | -1 | 34 | -1 | -1 | -1
289.0210287 | 2.797991 | 2189 | 11 | 170 | 68 | 6767 | 10799505.5 | 352 | 107 | 194.0722 | 68 | 68 | -1 | -1 | -1 | 107 | -1 | -1 | -1
289.0327365 | 2.798113 | 2190 | 4 | 155 | 76 | 30529 | 10830034.5 | 375 | 34 | 112.9159 | 76 | -1 | 76 | -1 | -1 | 34 | -1 | -1 | -1
289.0329913 | 2.798116 | 2191 | 47 | 89 | 63 | 2648 | 10832682.5 | 307 | 107 | 181.2429 | 63 | 63 | -1 | -1 | -1 | 107 | -1 | -1 | -1
289.050854 | 2.798303 | 2193 | 26 | 36 | 65 | 1711 | 10834393.5 | 397 | 463 | 428.7319 | 65 | 65 | -1 | -1 | -1 | -1 | -1 | 463 | -1
289.0829415 | 2.798638 | 2194 | 17 | 59 | 65 | 1363 | 10835756.5 | 334 | 273 | 301.9636 | 65 | 65 | -1 | -1 | -1 | -1 | 273 | -1 | -1
289.0864795 | 2.798675 | 2195 | 7 | 29 | 67 | 1912 | 10837668.5 | 516 | 434 | 473.2272 | 67 | 67 | -1 | -1 | -1 | -1 | -1 | 434 | -1
289.1017207 | 2.798834 | 2196 | 4 | 54 | 73 | 4543 | 10842211.5 | 550 | 449 | 496.9406 | 73 | 73 | -1 | -1 | -1 | -1 | -1 | 449 | -1
289.1073833 | 2.798894 | 2197 | 1 | 51 | 79 | 13396 | 10855607.5 | 539 | 434 | 483.659 | 79 | -1 | 79 | -1 | -1 | -1 | -1 | 434 | -1
289.1143638 | 2.798967 | 2199 | 9 | 45 | 65 | 1537 | 10857144.5 | 419 | 166 | 263.7309 | 65 | 65 | -1 | -1 | -1 | 166 | -1 | -1 | -1
289.1399883 | 2.799234 | 2201 | 14 | 102 | 67 | 4707 | 10861851.5 | 374 | 166 | 249.1666 | 67 | 67 | -1 | -1 | -1 | 166 | -1 | -1 | -1
289.1454 | 2.799291 | 2202 | 1 | 22 | 74 | 2916 | 10864767.5 | 591 | 463 | 523.0994 | 74 | 74 | -1 | -1 | -1 | -1 | -1 | 463 | -1
289.1633725 | 2.799479 | 2204 | 2 | 56 | 75 | 7528 | 10872295.5 | 579 | 468 | 520.5497 | 75 | -1 | 75 | -1 | -1 | -1 | -1 | 468 | -1
289.179826 | 2.799651 | 2206 | 4 | 26 | 63 | 856.428 | 10873151.93 | 387 | 34 | 114.7083 | 63 | 63 | -1 | -1 | -1 | 34 | -1 | -1 | -1
289.1933433 | 2.799793 | 2207 | 8 | 70 | 62 | 1390 | 10874541.93 | 373 | 166 | 248.8333 | 62 | 62 | -1 | -1 | -1 | 166 | -1 | -1 | -1
289.204186 | 2.799906 | 2208 | 3 | 98 | 64 | 2030 | 10876571.93 | 350 | 34 | 109.0871 | 64 | 64 | -1 | -1 | -1 | 34 | -1 | -1 | -1
289.2156538 | 2.800026 | 2210 | 3 | 10 | 64 | 672.821 | 10877244.8 | 458 | 424 | 440.6722 | 64 | 64 | -1 | -1 | -1 | -1 | -1 | 424 | -1
289.2319578 | 2.800197 | 2211 | 3 | 7 | 61 | 262.034 | 10877506.8 | 517 | 166 | 292.9539 | 61 | 61 | -1 | -1 | -1 | 166 | -1 | -1 | -1
289.2468932 | 2.800353 | 2212 | 28 | 139 | 70 | 10172 | 10887678.8 | 355 | 34 | 109.8636 | 70 | 70 | -1 | -1 | -1 | 34 | -1 | -1 | -1
289.247125 | 2.800355 | 2213 | 12 | 171 | 72 | 11438 | 10899116.8 | 386 | 166 | 253.1324 | 72 | 72 | -1 | -1 | -1 | 166 | -1 | -1 | -1
289.2646693 | 2.800539 | 2215 | 6 | 68 | 66 | 2351 | 10901467.8 | 383 | 166 | 252.1468 | 66 | 66 | -1 | -1 | -1 | 166 | -1 | -1 | -1
289.279572 | 2.800695 | 2216 | 20 | 184 | 69 | 7478 | 10908945.8 | 423 | 34 | 119.925 | 69 | 69 | -1 | -1 | -1 | 34 | -1 | -1 | -1
289.2876828 | 2.80078 | 2217 | 26 | 96 | 63 | 1896 | 10910841.8 | 360 | 34 | 110.6345 | 63 | 63 | -1 | -1 | -1 | 34 | -1 | -1 | -1
289.2879197 | 2.800782 | 2218 | 6 | 68 | 64 | 1830 | 10912671.8 | 362 | 166 | 245.1367 | 64 | 64 | -1 | -1 | -1 | 166 | -1 | -1 | -1
289.3110998 | 2.801025 | 2219 | 20 | 166 | 73 | 14692 | 10927363.8 | 305 | 34 | 101.8332 | 73 | 73 | -1 | -1 | -1 | 34 | -1 | -1 | -1
289.3113315 | 2.801028 | 2220 | 41 | 179 | 72 | 13438 | 10940801.8 | 344 | 166 | 238.9644 | 72 | 72 | -1 | -1 | -1 | 166 | -1 | -1 | -1
289.3218183 | 2.801137 | 2221 | 2 | 49 | 80 | 12770 | 10953571.8 | 599 | 468 | 529.4639 | 80 | -1 | 80 | -1 | -1 | -1 | -1 | 468 | -1
289.3250565 | 2.801171 | 2222 | 6 | 36 | 66 | 1278 | 10954849.8 | 475 | 97 | 214.6509 | 66 | 66 | -1 | -1 | -1 | 97 | -1 | -1 | -1
289.3443832 | 2.801374 | 2224 | 27 | 98 | 67 | 4420 | 10959269.8 | 359 | 34 | 110.4808 | 67 | 67 | -1 | -1 | -1 | 34 | -1 | -1 | -1
289.3549483 | 2.801484 | 2225 | 1 | 184 | 79 | 55253 | 11014522.8 | 330 | 170 | 236.8544 | 79 | -1 | 79 | -1 | -1 | 170 | -1 | -1 | -1
289.3701235 | 2.801643 | 2227 | 1 | 7 | 61 | 224.726 | 11014747.5 | 558 | 673 | 612.8083 | 61 | 61 | -1 | -1 | -1 | -1 | -1 | -1 | 673
289.3747135 | 2.801691 | 2228 | 29 | 155 | 74 | 20413 | 11035160.5 | 352 | 34 | 109.3984 | 74 | 74 | -1 | -1 | -1 | 34 | -1 | -1 | -1
289.3886005 | 2.801837 | 2229 | 4 | 18 | 61 | 442.584 | 11035603.1 | 541 | 434 | 484.5555 | 61 | 61 | -1 | -1 | -1 | -1 | -1 | 434 | -1
289.4064845 | 2.802024 | 2231 | 12 | 179 | 75 | 20848 | 11056451.1 | 377 | 166 | 250.1639 | 75 | -1 | 75 | -1 | -1 | 166 | -1 | -1 | -1
289.4157855 | 2.802122 | 2232 | 3 | 8 | 63 | 446.309 | 11056897.4 | 447 | 468 | 457.3795 | 63 | 63 | -1 | -1 | -1 | -1 | -1 | 468 | -1
289.4291185 | 2.802262 | 2233 | 3 | 37 | 74 | 4391 | 11061288.4 | 625 | 605 | 614.9187 | 74 | 74 | -1 | -1 | -1 | -1 | -1 | -1 | 605
289.4318542 | 2.80229 | 2234 | 11 | 171 | 71 | 11140 | 11072428.4 | 377 | 166 | 250.1639 | 71 | 71 | -1 | -1 | -1 | 166 | -1 | -1 | -1
289.4591357 | 2.802576 | 2236 | 13 | 80 | 66 | 2248 | 11074676.4 | 407 | 141 | 239.5558 | 66 | 66 | -1 | -1 | -1 | 141 | -1 | -1 | -1
289.463423 | 2.802621 | 2237 | 1 | 51 | 69 | 2293 | 11076969.4 | 487 | 434 | 459.7369 | 69 | 69 | -1 | -1 | -1 | -1 | -1 | 434 | -1
289.4654207 | 2.802642 | 2238 | 1 | 8 | 61 | 160.829 | 11077130.2 | 599 | 463 | 526.628 | 61 | 61 | -1 | -1 | -1 | -1 | -1 | 463 | -1
289.4810252 | 2.802806 | 2239 | 2 | 43 | 74 | 5283 | 11082413.2 | 581 | 673 | 625.3103 | 74 | 74 | -1 | -1 | -1 | -1 | -1 | -1 | 673
289.4930222 | 2.802932 | 2240 | 20 | 99 | 68 | 3289 | 11085702.2 | 330 | 34 | 105.9245 | 68 | 68 | -1 | -1 | -1 | 34 | -1 | -1 | -1
289.497177 | 2.802975 | 2241 | 37 | 125 | 67 | 3992 | 11089694.2 | 347 | 107 | 192.6889 | 67 | 67 | -1 | -1 | -1 | 107 | -1 | -1 | -1
289.5118133 | 2.803129 | 2242 | 7 | 22 | 61 | 536.096 | 11090230.3 | 439 | 34 | 122.172 | 61 | 61 | -1 | -1 | -1 | 34 | -1 | -1 | -1
289.5141113 | 2.803153 | 2243 | 8 | 39 | 69 | 3711 | 11093941.3 | 486 | 434 | 459.2646 | 69 | 69 | -1 | -1 | -1 | -1 | -1 | 434 | -1
289.532056 | 2.803341 | 2245 | 11 | 170 | 70 | 7836 | 11101777.3 | 382 | 166 | 251.8174 | 70 | 70 | -1 | -1 | -1 | 166 | -1 | -1 | -1
289.5548868 | 2.803581 | 2247 | 1 | 15 | 61 | 363.233 | 11102140.6 | 548 | 673 | 607.2924 | 61 | 61 | -1 | -1 | -1 | -1 | -1 | -1 | 673
289.5683915 | 2.803722 | 2248 | 3 | 28 | 67 | 1848 | 11103988.6 | 452 | 424 | 437.7762 | 67 | 67 | -1 | -1 | -1 | -1 | -1 | 424 | -1
289.5739132 | 2.80378 | 2249 | 7 | 25 | 66 | 1546 | 11105534.6 | 400 | 468 | 432.6662 | 66 | 66 | -1 | -1 | -1 | -1 | -1 | 468 | -1
289.5829492 | 2.803875 | 2250 | 8 | 97 | 68 | 4340 | 11109874.6 | 401 | 161 | 254.0886 | 68 | 68 | -1 | -1 | -1 | 161 | -1 | -1 | -1
289.5880077 | 2.803928 | 2251 | 2 | 24 | 68 | 1627 | 11111501.6 | 573 | 673 | 620.9903 | 68 | 68 | -1 | -1 | -1 | -1 | -1 | -1 | 673
289.6024508 | 2.80408 | 2253 | 3 | 10 | 61 | 342.02 | 11111843.6 | 493 | 166 | 286.0734 | 61 | 61 | -1 | -1 | -1 | 166 | -1 | -1 | -1
289.6256092 | 2.804323 | 2254 | 21 | 100 | 65 | 2405 | 11114248.6 | 332 | 34 | 106.245 | 65 | 65 | -1 | -1 | -1 | 34 | -1 | -1 | -1
289.6258433 | 2.804325 | 2255 | 37 | 114 | 65 | 3647 | 11117895.6 | 337 | 166 | 236.5206 | 65 | 65 | -1 | -1 | -1 | 166 | -1 | -1 | -1
289.655983 | 2.804642 | 2257 | 28 | 65 | 64 | 1839 | 11119734.6 | 364 | 166 | 245.8129 | 64 | 64 | -1 | -1 | -1 | 166 | -1 | -1 | -1
289.6642158 | 2.804728 | 2258 | 3 | 53 | 74 | 4698 | 11124432.6 | 575 | 673 | 622.0731 | 74 | 74 | -1 | -1 | -1 | -1 | -1 | -1 | 673
289.6730563 | 2.804821 | 2259 | 10 | 156 | 80 | 43478 | 11167910.6 | 384 | 468 | 423.9245 | 80 | -1 | 80 | -1 | -1 | -1 | -1 | 468 | -1
289.7072235 | 2.80518 | 2261 | 9 | 119 | 66 | 3270 | 11171180.6 | 354 | 166 | 242.4129 | 66 | 66 | -1 | -1 | -1 | 166 | -1 | -1 | -1
289.7149495 | 2.805261 | 2262 | 19 | 59 | 63 | 1461 | 11172641.6 | 333 | 34 | 106.4049 | 63 | 63 | -1 | -1 | -1 | 34 | -1 | -1 | -1
289.715188 | 2.805264 | 2263 | 6 | 37 | 61 | 566.244 | 11173207.8 | 353 | 107 | 194.3476 | 61 | 61 | -1 | -1 | -1 | 107 | -1 | -1 | -1
289.7341855 | 2.805463 | 2265 | 10 | 23 | 62 | 692.274 | 11173900.1 | 516 | 439 | 475.9454 | 62 | 62 | -1 | -1 | -1 | -1 | -1 | 439 | -1
289.7482945 | 2.805611 | 2266 | 7 | 147 | 64 | 4115 | 11178015.1 | 313 | 34 | 103.1601 | 64 | 64 | -1 | -1 | -1 | 34 | -1 | -1 | -1
289.7664023 | 2.805802 | 2268 | 1 | 13 | 63 | 488.728 | 11178503.8 | 445 | 107 | 218.2086 | 63 | 63 | -1 | -1 | -1 | 107 | -1 | -1 | -1
289.7760527 | 2.805903 | 2269 | 39 | 169 | 69 | 7048 | 11185551.8 | 358 | 166 | 243.7786 | 69 | 69 | -1 | -1 | -1 | 166 | -1 | -1 | -1
289.7886807 | 2.806036 | 2271 | 17 | 60 | 63 | 1662 | 11187213.8 | 370 | 34 | 112.1606 | 63 | 63 | -1 | -1 | -1 | 34 | -1 | -1 | -1
289.80659 | 2.806224 | 2272 | 10 | 28 | 66 | 1453 | 11188666.8 | 435 | 434 | 434.4997 | 66 | 66 | -1 | -1 | -1 | -1 | -1 | 434 | -1
289.8213183 | 2.806379 | 2274 | 7 | 69 | 66 | 2327 | 11190993.8 | 381 | 166 | 251.4876 | 66 | 66 | -1 | -1 | -1 | 166 | -1 | -1 | -1
289.8286108 | 2.806456 | 2275 | 5 | 97 | 66 | 3579 | 11194572.8 | 369 | 34 | 112.0089 | 66 | 66 | -1 | -1 | -1 | 34 | -1 | -1 | -1
289.8400898 | 2.806576 | 2276 | 3 | 99 | 66 | 3226 | 11197798.8 | 344 | 34 | 108.148 | 66 | 66 | -1 | -1 | -1 | 34 | -1 | -1 | -1
289.8403233 | 2.806579 | 2277 | 35 | 55 | 64 | 1639 | 11199437.8 | 345 | 166 | 239.3115 | 64 | 64 | -1 | -1 | -1 | 166 | -1 | -1 | -1
289.884534 | 2.807044 | 2280 | 1 | 35 | 72 | 2670 | 11202107.8 | 534 | 434 | 481.4104 | 72 | 72 | -1 | -1 | -1 | -1 | -1 | 434 | -1
289.9003458 | 2.80721 | 2281 | 1 | 80 | 70 | 3421 | 11205528.8 | 439 | 107 | 216.7326 | 70 | 70 | -1 | -1 | -1 | 107 | -1 | -1 | -1
289.904539 | 2.807254 | 2282 | 7 | 117 | 67 | 3875 | 11209403.8 | 362 | 166 | 245.1367 | 67 | 67 | -1 | -1 | -1 | 166 | -1 | -1 | -1
289.9173102 | 2.807389 | 2283 | 4 | 100 | 66 | 3123 | 11212526.8 | 385 | 34 | 114.4115 | 66 | 66 | -1 | -1 | -1 | 34 | -1 | -1 | -1
289.9175438 | 2.807391 | 2284 | 10 | 72 | 67 | 2740 | 11215266.8 | 395 | 439 | 416.4193 | 67 | 67 | -1 | -1 | -1 | -1 | -1 | 439 | -1
289.9307065 | 2.80753 | 2285 | 4 | 116 | 68 | 5015 | 11220281.8 | 345 | 34 | 108.3051 | 68 | 68 | -1 | -1 | -1 | 34 | -1 | -1 | -1
289.9545523 | 2.807781 | 2288 | 12 | 172 | 76 | 19874 | 11240155.8 | 404 | 439 | 421.1366 | 76 | -1 | 76 | -1 | -1 | -1 | -1 | 439 | -1
289.9685932 | 2.807928 | 2289 | 16 | 31 | 62 | 996.882 | 11241152.71 | 378 | 473 | 422.8404 | 62 | 62 | -1 | -1 | -1 | -1 | -1 | 473 | -1
289.96883 | 2.807931 | 2290 | 6 | 39 | 63 | 872.289 | 11242025.0 | 379 | 166 | 250.8266 | 63 | 63 | -1 | -1 | -1 | 166 | -1 | -1 | -1
289.9817627 | 2.808067 | 2291 | 22 | 78 | 71 | 5837 | 11247862.0 | 404 | 463 | 432.4951 | 71 | 71 | -1 | -1 | -1 | -1 | -1 | 463 | -1
289.9991012 | 2.80825 | 2293 | 4 | 28 | 62 | 707.836 | 11248569.8 | 555 | 541 | 547.9553 | 62 | 62 | -1 | -1 | -1 | -1 | -1 | 541 | -1
290.0046867 | 2.808308 | 2294 | 5 | 52 | 63 | 1016 | 11249585.8 | 373 | 166 | 248.8333 | 63 | 63 | -1 | -1 | -1 | 166 | -1 | -1 | -1
290.0357413 | 2.808635 | 2297 | 4 | 97 | 65 | 2804 | 11252389.8 | 348 | 34 | 108.775 | 65 | 65 | -1 | -1 | -1 | 34 | -1 | -1 | -1
290.06077 | 2.808899 | 2299 | 4 | 99 | 67 | 4173 | 11256562.8 | 341 | 34 | 107.6754 | 67 | 67 | -1 | -1 | -1 | 34 | -1 | -1 | -1
290.0610023 | 2.808902 | 2300 | 37 | 56 | 65 | 2831 | 11259393.8 | 367 | 107 | 198.1641 | 65 | 65 | -1 | -1 | -1 | 107 | -1 | -1 | -1
290.089805 | 2.809205 | 2302 | 22 | 42 | 62 | 1131 | 11260524.8 | 333 | 34 | 106.4049 | 62 | 62 | -1 | -1 | -1 | 34 | -1 | -1 | -1
290.092774 | 2.809236 | 2303 | 22 | 98 | 66 | 2935 | 11263459.8 | 331 | 34 | 106.0849 | 66 | 66 | -1 | -1 | -1 | 34 | -1 | -1 | -1
290.09494 | 2.809259 | 2304 | 7 | 11 | 61 | 324.682 | 11263784.5 | 477 | 166 | 281.393 | 61 | 61 | -1 | -1 | -1 | 166 | -1 | -1 | -1
290.1205017 | 2.809529 | 2305 | 6 | 34 | 61 | 675.532 | 11264460.0 | 373 | 434 | 402.3456 | 61 | 61 | -1 | -1 | -1 | -1 | -1 | 434 | -1
290.1394478 | 2.809728 | 2307 | 7 | 55 | 64 | 1572 | 11266032.0 | 361 | 166 | 244.7979 | 64 | 64 | -1 | -1 | -1 | 166 | -1 | -1 | -1
290.1483998 | 2.809823 | 2308 | 2 | 181 | 76 | 11650 | 11277682.0 | 552 | 605 | 577.8927 | 76 | -1 | 76 | -1 | -1 | -1 | -1 | -1 | 605
290.1576773 | 2.80992 | 2309 | 58 | 179 | 70 | 12739 | 11290421.0 | 363 | 439 | 399.1954 | 70 | 70 | -1 | -1 | -1 | -1 | -1 | 439 | -1
290.1604197 | 2.809949 | 2310 | 80 | 126 | 64 | 7129 | 11297550.0 | 143 | 34 | 69.72804 | 64 | 64 | -1 | -1 | -1 | 34 | -1 | -1 | -1
290.1929668 | 2.810293 | 2313 | 1 | 10 | 65 | 448.634 | 11297998.7 | 567 | 673 | 617.7305 | 65 | 65 | -1 | -1 | -1 | -1 | -1 | -1 | 673
290.1968133 | 2.810333 | 2314 | 23 | 184 | 81 | 88407 | 11386405.7 | 307 | 117 | 189.5231 | 81 | -1 | 81 | -1 | -1 | 117 | -1 | -1 | -1
290.2098885 | 2.810471 | 2315 | 43 | 181 | 78 | 60547 | 11446952.7 | 334 | 166 | 235.4655 | 78 | -1 | 78 | -1 | -1 | 166 | -1 | -1 | -1
290.2328153 | 2.810713 | 2318 | 19 | 93 | 64 | 1794 | 11448746.7 | 346 | 34 | 108.462 | 64 | 64 | -1 | -1 | -1 | 34 | -1 | -1 | -1
290.2553925 | 2.810951 | 2319 | 30 | 120 | 69 | 7312 | 11456058.7 | 338 | 34 | 107.2007 | 69 | 69 | -1 | -1 | -1 | 34 | -1 | -1 | -1
290.2556245 | 2.810953 | 2320 | 33 | 122 | 65 | 3544 | 11459602.7 | 356 | 107 | 195.1717 | 65 | 65 | -1 | -1 | -1 | 107 | -1 | -1 | -1
290.2658515 | 2.811061 | 2321 | 9 | 184 | 69 | 10673 | 11470275.7 | 354 | 161 | 238.7342 | 69 | 69 | -1 | -1 | -1 | 161 | -1 | -1 | -1
290.268696 | 2.811091 | 2322 | 7 | 17 | 61 | 521.519 | 11470797.2 | 306 | 273 | 289.0294 | 61 | 61 | -1 | -1 | -1 | -1 | 273 | -1 | -1
290.2837485 | 2.81125 | 2323 | 5 | 10 | 63 | 430.076 | 11471227.3 | 457 | 439 | 447.9096 | 63 | 63 | -1 | -1 | -1 | -1 | -1 | 439 | -1
290.3000052 | 2.811422 | 2325 | 41 | 185 | 83 | 138025 | 11609252.3 | 270 | 107 | 169.9706 | 83 | -1 | 83 | -1 | -1 | 107 | -1 | -1 | -1
290.305172 | 2.811476 | 2326 | 19 | 39 | 66 | 1496 | 11610748.3 | 375 | 34 | 112.9159 | 66 | 66 | -1 | -1 | -1 | 34 | -1 | -1 | -1
290.3228938 | 2.811663 | 2328 | 21 | 138 | 71 | 10271 | 11621019.3 | 326 | 34 | 105.2806 | 71 | 71 | -1 | -1 | -1 | 34 | -1 | -1 | -1
290.3386693 | 2.81183 | 2329 | 5 | 60 | 61 | 1176 | 11622195.3 | 344 | 166 | 238.9644 | 61 | 61 | -1 | -1 | -1 | 166 | -1 | -1 | -1
290.3426015 | 2.811872 | 2330 | 2 | 30 | 70 | 2590 | 11624785.3 | 561 | 449 | 501.8854 | 70 | 70 | -1 | -1 | -1 | -1 | -1 | 449 | -1
290.3571517 | 2.812025 | 2331 | 2 | 31 | 70 | 1410 | 11626195.3 | 636 | 434 | 525.3799 | 70 | 70 | -1 | -1 | -1 | -1 | -1 | 434 | -1
290.3584833 | 2.812039 | 2332 | 10 | 36 | 65 | 1223 | 11627418.3 | 354 | 34 | 109.7087 | 65 | 65 | -1 | -1 | -1 | 34 | -1 | -1 | -1
290.3722838 | 2.812185 | 2333 | 5 | 101 | 66 | 3583 | 11631001.3 | 380 | 166 | 251.1573 | 66 | 66 | -1 | -1 | -1 | 166 | -1 | -1 | -1
290.3768173 | 2.812233 | 2334 | 4 | 97 | 65 | 2136 | 11633137.3 | 370 | 34 | 112.1606 | 65 | 65 | -1 | -1 | -1 | 34 | -1 | -1 | -1
290.3892908 | 2.812365 | 2335 | 19 | 159 | 64 | 3940 | 11637077.3 | 196 | 39 | 87.42997 | 64 | 64 | -1 | -1 | -1 | 39 | -1 | -1 | -1
290.4074558 | 2.812556 | 2337 | 25 | 184 | 79 | 69562 | 11706639.3 | 367 | 97 | 188.677 | 79 | -1 | 79 | -1 | -1 | 97 | -1 | -1 | -1
290.4314645 | 2.81281 | 2340 | 7 | 181 | 79 | 73190 | 11779829.3 | 344 | 34 | 108.148 | 79 | -1 | 79 | -1 | -1 | 34 | -1 | -1 | -1
290.4508013 | 2.813014 | 2342 | 5 | 134 | 72 | 10200 | 11790029.3 | 340 | 34 | 107.5174 | 72 | 72 | -1 | -1 | -1 | 34 | -1 | -1 | -1
290.4693998 | 2.813211 | 2344 | 4 | 137 | 72 | 11259 | 11801288.3 | 369 | 468 | 415.5623 | 72 | 72 | -1 | -1 | -1 | -1 | -1 | 468 | -1
290.4815348 | 2.813339 | 2345 | 11 | 172 | 68 | 6519 | 11807807.3 | 348 | 166 | 240.3497 | 68 | 68 | -1 | -1 | -1 | 166 | -1 | -1 | -1
290.4851207 | 2.813377 | 2346 | 3 | 97 | 65 | 2449 | 11810256.3 | 364 | 34 | 111.2475 | 65 | 65 | -1 | -1 | -1 | 34 | -1 | -1 | -1
290.4977507 | 2.813511 | 2347 | 1 | 61 | 64 | 2003 | 11812259.3 | 416 | 434 | 424.9047 | 64 | 64 | -1 | -1 | -1 | -1 | -1 | 434 | -1
290.502605 | 2.813562 | 2348 | 4 | 96 | 65 | 3656 | 11815915.3 | 372 | 468 | 417.2481 | 65 | 65 | -1 | -1 | -1 | -1 | -1 | 468 | -1
290.5202325 | 2.813748 | 2349 | 11 | 134 | 69 | 8586 | 11824501.3 | 334 | 166 | 235.4655 | 69 | 69 | -1 | -1 | -1 | 166 | -1 | -1 | -1
290.5220088 | 2.813767 | 2350 | 4 | 10 | 65 | 636.619 | 11825137.9 | 505 | 468 | 486.1481 | 65 | 65 | -1 | -1 | -1 | -1 | -1 | 468 | -1
290.534685 | 2.813901 | 2351 | 11 | 172 | 69 | 7796 | 11832933.9 | 354 | 166 | 242.4129 | 69 | 69 | -1 | -1 | -1 | 166 | -1 | -1 | -1
290.5391168 | 2.813948 | 2352 | 21 | 99 | 66 | 2127 | 11835060.9 | 343 | 34 | 107.9907 | 66 | 66 | -1 | -1 | -1 | 34 | -1 | -1 | -1
290.5562442 | 2.814129 | 2354 | 4 | 93 | 73 | 6988 | 11842048.9 | 446 | 532 | 487.1057 | 73 | 73 | -1 | -1 | -1 | -1 | -1 | 532 | -1
290.5692875 | 2.814267 | 2355 | 40 | 184 | 85 | 857737 | 12699785.9 | 216 | 97 | 144.7481 | 85 | -1 | -1 | 85 | -1 | 97 | -1 | -1 | -1
290.5739385 | 2.814316 | 2356 | 1 | 185 | 79 | 83655 | 12783440.9 | 347 | 34 | 108.6186 | 79 | -1 | 79 | -1 | -1 | 34 | -1 | -1 | -1
290.5876515 | 2.814462 | 2357 | 44 | 83 | 67 | 5761 | 12789201.9 | 320 | 107 | 185.0405 | 67 | 67 | -1 | -1 | -1 | 107 | -1 | -1 | -1
290.5925683 | 2.814514 | 2358 | 23 | 184 | 74 | 17351 | 12806552.9 | 394 | 439 | 415.8918 | 74 | 74 | -1 | -1 | -1 | -1 | -1 | 439 | -1
290.6113885 | 2.814713 | 2360 | 15 | 37 | 67 | 3117 | 12809669.9 | 410 | 468 | 438.0411 | 67 | 67 | -1 | -1 | -1 | -1 | -1 | 468 | -1
290.624709 | 2.814854 | 2361 | 9 | 181 | 65 | 6516 | 12816185.9 | 299 | 161 | 219.406 | 65 | 65 | -1 | -1 | -1 | 161 | -1 | -1 | -1
290.6291048 | 2.8149 | 2362 | 16 | 184 | 81 | 100165 | 12916350.9 | 313 | 34 | 103.1601 | 81 | -1 | 81 | -1 | -1 | 34 | -1 | -1 | -1
290.6430503 | 2.815048 | 2363 | 40 | 176 | 70 | 18589 | 12934939.9 | 317 | 166 | 229.3949 | 70 | 70 | -1 | -1 | -1 | 166 | -1 | -1 | -1
290.6474017 | 2.815094 | 2364 | 10 | 181 | 80 | 80764 | 13015703.9 | 358 | 34 | 110.3268 | 80 | -1 | 80 | -1 | -1 | 34 | -1 | -1 | -1
290.665893 | 2.81529 | 2366 | 3 | 27 | 65 | 1514 | 13017217.9 | 420 | 463 | 440.9762 | 65 | 65 | -1 | -1 | -1 | -1 | -1 | 463 | -1
290.6793695 | 2.815432 | 2367 | 13 | 182 | 76 | 39062 | 13056279.9 | 344 | 166 | 238.9644 | 76 | -1 | 76 | -1 | -1 | 166 | -1 | -1 | -1
290.6838913 | 2.81548 | 2368 | 5 | 66 | 68 | 3936 | 13060215.9 | 506 | 468 | 486.6292 | 68 | 68 | -1 | -1 | -1 | -1 | -1 | 468 | -1
290.6992483 | 2.815643 | 2369 | 40 | 111 | 66 | 5014 | 13065229.9 | 392 | 166 | 255.0921 | 66 | 66 | -1 | -1 | -1 | 166 | -1 | -1 | -1
290.702169 | 2.815674 | 2370 | 1 | 163 | 77 | 34875 | 13100104.9 | 378 | 468 | 420.5996 | 77 | -1 | 77 | -1 | -1 | -1 | -1 | 468 | -1
290.7171033 | 2.815832 | 2371 | 13 | 166 | 67 | 8085 | 13108189.9 | 316 | 166 | 229.0327 | 67 | 67 | -1 | -1 | -1 | 166 | -1 | -1 | -1
290.7296563 | 2.815965 | 2372 | 13 | 108 | 63 | 3012 | 13111201.9 | 256 | 34 | 93.29523 | 63 | 63 | -1 | -1 | -1 | 34 | -1 | -1 | -1
290.739305 | 2.816067 | 2374 | 4 | 74 | 62 | 1493 | 13112694.9 | 355 | 136 | 219.7271 | 62 | 62 | -1 | -1 | -1 | 136 | -1 | -1 | -1
290.752849 | 2.81621 | 2375 | 8 | 71 | 65 | 2807 | 13115501.9 | 387 | 166 | 253.4601 | 65 | 65 | -1 | -1 | -1 | 166 | -1 | -1 | -1
290.768877 | 2.81638 | 2377 | 53 | 151 | 68 | 8685 | 13124186.9 | 298 | 102 | 174.3445 | 68 | 68 | -1 | -1 | -1 | 102 | -1 | -1 | -1
290.7769252 | 2.816465 | 2378 | 26 | 114 | 61 | 1312 | 13125498.9 | 253 | 34 | 92.74697 | 61 | 61 | -1 | -1 | -1 | 34 | -1 | -1 | -1
290.7867502 | 2.81657 | 2379 | 7 | 32 | 61 | 668.959 | 13126167.9 | 343 | 102 | 187.0454 | 61 | 61 | -1 | -1 | -1 | 102 | -1 | -1 | -1
290.792161 | 2.816627 | 2380 | 23 | 132 | 68 | 4982 | 13131149.9 | 315 | 34 | 103.4891 | 68 | 68 | -1 | -1 | -1 | 34 | -1 | -1 | -1
290.8286237 | 2.817013 | 2384 | 1 | 35 | 61 | 730.124 | 13131879.98 | 435 | 434 | 434.4997 | 61 | 61 | -1 | -1 | -1 | -1 | -1 | 434 | -1
290.8430285 | 2.817166 | 2385 | 5 | 114 | 66 | 3389 | 13135268.98 | 363 | 161 | 241.7499 | 66 | 66 | -1 | -1 | -1 | 161 | -1 | -1 | -1
290.8595035 | 2.817341 | 2387 | 35 | 73 | 64 | 2134 | 13137402.98 | 350 | 107 | 193.52 | 64 | 64 | -1 | -1 | -1 | 107 | -1 | -1 | -1
290.869507 | 2.817447 | 2388 | 1 | 13 | 63 | 337.459 | 13137740.4 | 559 | 473 | 514.2052 | 63 | 63 | -1 | -1 | -1 | -1 | -1 | 473 | -1
290.8852685 | 2.817614 | 2390 | 17 | 169 | 77 | 32450 | 13170190.4 | 365 | 97 | 188.1622 | 77 | -1 | 77 | -1 | -1 | 97 | -1 | -1 | -1
290.8992843 | 2.817763 | 2391 | 74 | 184 | 68 | 18070 | 13188260.4 | 287 | 34 | 98.78259 | 68 | 68 | -1 | -1 | -1 | 34 | -1 | -1 | -1
290.8995153 | 2.817765 | 2392 | 36 | 172 | 73 | 27065 | 13215325.4 | 274 | 107 | 171.225 | 73 | 73 | -1 | -1 | -1 | 107 | -1 | -1 | -1
290.9196032 | 2.817978 | 2393 | 2 | 16 | 62 | 575.533 | 13215901.0 | 469 | 458 | 463.4674 | 62 | 62 | -1 | -1 | -1 | -1 | -1 | 458 | -1
290.9305197 | 2.818094 | 2395 | 33 | 110 | 68 | 5873 | 13221774.0 | 348 | 161 | 236.7023 | 68 | 68 | -1 | -1 | -1 | 161 | -1 | -1 | -1
290.9381435 | 2.818175 | 2396 | 22 | 185 | 78 | 67130 | 13288904.0 | 307 | 34 | 102.1665 | 78 | -1 | 78 | -1 | -1 | 34 | -1 | -1 | -1
290.9494703 | 2.818295 | 2397 | 56 | 119 | 68 | 3735 | 13292639.0 | 430 | 166 | 267.1704 | 68 | 68 | -1 | -1 | -1 | 166 | -1 | -1 | -1
290.9552265 | 2.818356 | 2398 | 3 | 22 | 61 | 430.272 | 13293069.2 | 461 | 34 | 125.1958 | 61 | 61 | -1 | -1 | -1 | 34 | -1 | -1 | -1
290.9715642 | 2.81853 | 2399 | 1 | 33 | 63 | 692.529 | 13293761.8 | 606 | 712 | 656.8653 | 63 | 63 | -1 | -1 | -1 | -1 | -1 | -1 | 712
290.9854772 | 2.818677 | 2400 | 11 | 40 | 67 | 2239 | 13296000.8 | 469 | 97 | 213.2909 | 67 | 67 | -1 | -1 | -1 | 97 | -1 | -1 | -1
290.9910622 | 2.818736 | 2401 | 24 | 123 | 64 | 2597 | 13298597.8 | 311 | 34 | 102.83 | 64 | 64 | -1 | -1 | -1 | 34 | -1 | -1 | -1
291.0246547 | 2.819093 | 2403 | 3 | 113 | 83 | 35897 | 13334494.8 | 505 | 434 | 468.156 | 83 | -1 | 83 | -1 | -1 | -1 | -1 | 434 | -1
291.0275213 | 2.819124 | 2404 | 32 | 75 | 64 | 1944 | 13336438.8 | 325 | 34 | 105.119 | 64 | 64 | -1 | -1 | -1 | 34 | -1 | -1 | -1
291.0277495 | 2.819126 | 2405 | 8 | 110 | 68 | 5878 | 13342316.8 | 357 | 166 | 243.4379 | 68 | 68 | -1 | -1 | -1 | 166 | -1 | -1 | -1
291.0658805 | 2.819531 | 2408 | 40 | 178 | 72 | 18901 | 13361217.8 | 330 | 166 | 234.0513 | 72 | 72 | -1 | -1 | -1 | 166 | -1 | -1 | -1
291.0830918 | 2.819714 | 2409 | 33 | 167 | 69 | 10825 | 13372042.8 | 312 | 136 | 205.9903 | 69 | 69 | -1 | -1 | -1 | 136 | -1 | -1 | -1
291.0964315 | 2.819855 | 2411 | 5 | 124 | 68 | 7691 | 13379733.8 | 314 | 34 | 103.3247 | 68 | 68 | -1 | -1 | -1 | 34 | -1 | -1 | -1
291.1011035 | 2.819905 | 2412 | 5 | 35 | 65 | 1509 | 13381242.8 | 564 | 639 | 600.3299 | 65 | 65 | -1 | -1 | -1 | -1 | -1 | -1 | 639
291.1165592 | 2.820069 | 2413 | 19 | 44 | 64 | 1012 | 13382254.8 | 327 | 34 | 105.4419 | 64 | 64 | -1 | -1 | -1 | 34 | -1 | -1 | -1
291.1167802 | 2.820072 | 2414 | 6 | 72 | 64 | 1983 | 13384237.8 | 372 | 166 | 248.4995 | 64 | 64 | -1 | -1 | -1 | 166 | -1 | -1 | -1
291.1651548 | 2.820586 | 2416 | 3 | 28 | 65 | 777.844 | 13385015.6 | 466 | 463 | 464.4976 | 65 | 65 | -1 | -1 | -1 | -1 | -1 | 463 | -1
291.1855632 | 2.820803 | 2419 | 2 | 57 | 80 | 19304 | 13404319.6 | 623 | 673 | 647.5176 | 80 | -1 | 80 | -1 | -1 | -1 | -1 | -1 | 673
291.2010863 | 2.820968 | 2421 | 11 | 99 | 63 | 2154 | 13406473.6 | 360 | 97 | 186.8689 | 63 | 63 | -1 | -1 | -1 | 97 | -1 | -1 | -1
291.2136832 | 2.821102 | 2422 | 24 | 182 | 76 | 12620 | 13419093.6 | 443 | 468 | 455.3285 | 76 | -1 | 76 | -1 | -1 | -1 | -1 | 468 | -1
291.2139122 | 2.821104 | 2423 | 1 | 70 | 61 | 1312 | 13420405.6 | 353 | 166 | 242.0702 | 61 | 61 | -1 | -1 | -1 | 166 | -1 | -1 | -1
291.240765 | 2.82139 | 2424 | 5 | 125 | 81 | 34923 | 13455328.6 | 459 | 468 | 463.4782 | 81 | -1 | 81 | -1 | -1 | -1 | -1 | 468 | -1
291.2531888 | 2.821522 | 2426 | 1 | 14 | 63 | 548.796 | 13455877.4 | 559 | 673 | 613.3572 | 63 | 63 | -1 | -1 | -1 | -1 | -1 | -1 | 673
291.2567335 | 2.821559 | 2427 | 8 | 11 | 63 | 682.201 | 13456559.6 | 503 | 34 | 130.7746 | 63 | 63 | -1 | -1 | -1 | 34 | -1 | -1 | -1
291.2842768 | 2.821852 | 2429 | 17 | 91 | 66 | 2916 | 13459475.6 | 322 | 273 | 296.4895 | 66 | 66 | -1 | -1 | -1 | -1 | 273 | -1 | -1
291.3004725 | 2.822025 | 2432 | 1 | 31 | 67 | 1246 | 13460721.6 | 488 | 439 | 462.852 | 67 | 67 | -1 | -1 | -1 | -1 | -1 | 439 | -1
291.3105715 | 2.822132 | 2433 | 8 | 143 | 67 | 5197 | 13465918.6 | 366 | 166 | 246.4873 | 67 | 67 | -1 | -1 | -1 | 166 | -1 | -1 | -1
291.324641 | 2.822282 | 2434 | 6 | 30 | 63 | 1442 | 13467360.6 | 379 | 468 | 421.1556 | 63 | 63 | -1 | -1 | -1 | -1 | -1 | 468 | -1
291.3248683 | 2.822284 | 2435 | 30 | 50 | 63 | 1892 | 13469252.6 | 372 | 107 | 199.5094 | 63 | 63 | -1 | -1 | -1 | 107 | -1 | -1 | -1
291.336425 | 2.822407 | 2436 | 5 | 125 | 80 | 35954 | 13505206.6 | 467 | 468 | 467.4997 | 80 | -1 | 80 | -1 | -1 | -1 | -1 | 468 | -1
291.3833112 | 2.822907 | 2440 | 3 | 5 | 61 | 195.308 | 13505401.9 | 510 | 34 | 131.6814 | 61 | 61 | -1 | -1 | -1 | 34 | -1 | -1 | -1
291.3891058 | 2.822968 | 2441 | 5 | 169 | 61 | 3296 | 13508697.9 | 237 | 34 | 89.76636 | 61 | 61 | -1 | -1 | -1 | 34 | -1 | -1 | -1
291.3893235 | 2.822971 | 2442 | 11 | 99 | 65 | 3018 | 13511715.9 | 352 | 107 | 194.0722 | 65 | 65 | -1 | -1 | -1 | 107 | -1 | -1 | -1
291.4052142 | 2.82314 | 2443 | 2 | 67 | 70 | 6002 | 13517717.9 | 439 | 468 | 453.2681 | 70 | 70 | -1 | -1 | -1 | -1 | -1 | 468 | -1
291.4222822 | 2.823322 | 2445 | 7 | 49 | 68 | 3027 | 13520744.9 | 395 | 468 | 429.9535 | 68 | 68 | -1 | -1 | -1 | -1 | -1 | 468 | -1
291.424568 | 2.823346 | 2446 | 6 | 24 | 62 | 764.545 | 13521509.5 | 431 | 439 | 434.9816 | 62 | 62 | -1 | -1 | -1 | -1 | -1 | 439 | -1
291.4592628 | 2.823716 | 2449 | 1 | 80 | 71 | 4633 | 13526142.5 | 433 | 107 | 215.2464 | 71 | 71 | -1 | -1 | -1 | 107 | -1 | -1 | -1
291.4709592 | 2.82384 | 2450 | 12 | 163 | 71 | 14917 | 13541059.5 | 343 | 166 | 238.6168 | 71 | 71 | -1 | -1 | -1 | 166 | -1 | -1 | -1
291.4985925 | 2.824135 | 2453 | 2 | 11 | 61 | 398.483 | 13541457.95 | 471 | 166 | 279.6176 | 61 | 61 | -1 | -1 | -1 | 166 | -1 | -1 | -1
291.5131625 | 2.82429 | 2455 | 19 | 21 | 62 | 505.897 | 13541963.8 | 338 | 34 | 107.2007 | 62 | 62 | -1 | -1 | -1 | 34 | -1 | -1 | -1
291.5426793 | 2.824605 | 2458 | 35 | 74 | 65 | 2179 | 13544142.8 | 342 | 107 | 191.2956 | 65 | 65 | -1 | -1 | -1 | 107 | -1 | -1 | -1
291.5518803 | 2.824703 | 2459 | 1 | 5 | 62 | 192.936 | 13544335.8 | 677 | 668 | 672.4849 | 62 | 62 | -1 | -1 | -1 | -1 | -1 | -1 | 668
291.5622815 | 2.824814 | 2460 | 5 | 124 | 75 | 10117 | 13554452.8 | 451 | 468 | 459.4214 | 75 | -1 | 75 | -1 | -1 | -1 | -1 | 468 | -1
291.5650442 | 2.824843 | 2461 | 1 | 65 | 65 | 2408 | 13556860.8 | 377 | 141 | 230.558 | 65 | 65 | -1 | -1 | -1 | 141 | -1 | -1 | -1
291.56963 | 2.824892 | 2462 | 6 | 10 | 61 | 405.476 | 13557266.3 | 439 | 439 | 439 | 61 | 61 | -1 | -1 | -1 | -1 | -1 | 439 | -1
291.583385 | 2.825039 | 2463 | 1 | 18 | 63 | 870.398 | 13558136.7 | 508 | 434 | 469.5445 | 63 | 63 | -1 | -1 | -1 | -1 | -1 | 434 | -1
291.6070978 | 2.825292 | 2464 | 17 | 23 | 61 | 608.077 | 13558744.7 | 410 | 468 | 438.0411 | 61 | 61 | -1 | -1 | -1 | -1 | -1 | 468 | -1
291.618241 | 2.825411 | 2466 | 19 | 136 | 65 | 2944 | 13561688.7 | 391 | 141 | 234.7999 | 65 | 65 | -1 | -1 | -1 | 141 | -1 | -1 | -1
291.6184865 | 2.825413 | 2467 | 7 | 50 | 65 | 2763 | 13564451.7 | 364 | 434 | 397.4619 | 65 | 65 | -1 | -1 | -1 | -1 | -1 | 434 | -1
291.6545043 | 2.825798 | 2470 | 1 | 19 | 65 | 602.44 | 13565054.2 | 610 | 458 | 528.5641 | 65 | 65 | -1 | -1 | -1 | -1 | -1 | 458 | -1
291.6714977 | 2.825979 | 2472 | 3 | 47 | 74 | 6050 | 13571104.2 | 540 | 668 | 600.5997 | 74 | 74 | -1 | -1 | -1 | -1 | -1 | -1 | 668
291.6873657 | 2.826148 | 2474 | 28 | 33 | 62 | 1010 | 13572114.2 | 328 | 34 | 105.603 | 62 | 62 | -1 | -1 | -1 | 34 | -1 | -1 | -1
291.688606 | 2.826162 | 2475 | 5 | 9 | 61 | 269.404 | 13572383.6 | 493 | 434 | 462.5603 | 61 | 61 | -1 | -1 | -1 | -1 | -1 | 434 | -1
291.7094478 | 2.826384 | 2476 | 31 | 80 | 65 | 2091 | 13574474.6 | 448 | 107 | 218.9429 | 65 | 65 | -1 | -1 | -1 | 107 | -1 | -1 | -1
291.7267105 | 2.826569 | 2478 | 10 | 24 | 62 | 569.19 | 13575043.8 | 448 | 166 | 272.705 | 62 | 62 | -1 | -1 | -1 | 166 | -1 | -1 | -1
291.7361678 | 2.82667 | 2479 | 21 | 27 | 61 | 662.039 | 13575705.8 | 359 | 468 | 409.8927 | 61 | 61 | -1 | -1 | -1 | -1 | -1 | 468 | -1
291.7456255 | 2.826771 | 2480 | 3 | 31 | 65 | 2103 | 13577808.8 | 449 | 468 | 458.4016 | 65 | 65 | -1 | -1 | -1 | -1 | -1 | 468 | -1
291.7574863 | 2.826897 | 2481 | 10 | 173 | 67 | 6504 | 13584312.8 | 334 | 107 | 189.045 | 67 | 67 | -1 | -1 | -1 | 107 | -1 | -1 | -1
291.779132 | 2.827128 | 2483 | 3 | 23 | 63 | 780.468 | 13585093.3 | 480 | 166 | 282.2765 | 63 | 63 | -1 | -1 | -1 | 166 | -1 | -1 | -1
291.784808 | 2.827189 | 2484 | 4 | 33 | 62 | 961.194 | 13586054.5 | 386 | 468 | 425.0271 | 62 | 62 | -1 | -1 | -1 | -1 | -1 | 468 | -1
291.7957123 | 2.827306 | 2486 | 1 | 7 | 61 | 242.676 | 13586297.1 | 223 | 136 | 174.1494 | 61 | 61 | -1 | -1 | -1 | 136 | -1 | -1 | -1
291.8205275 | 2.827571 | 2488 | 3 | 18 | 67 | 1277 | 13587574.1 | 457 | 463 | 459.9902 | 67 | 67 | -1 | -1 | -1 | -1 | -1 | 463 | -1
291.826393 | 2.827634 | 2489 | 2 | 10 | 63 | 366.256 | 13587940.4 | 576 | 673 | 622.6138 | 63 | 63 | -1 | -1 | -1 | -1 | -1 | -1 | 673
291.84238 | 2.827804 | 2491 | 1 | 10 | 62 | 326.169 | 13588266.57 | 641 | 434 | 527.441 | 62 | 62 | -1 | -1 | -1 | -1 | -1 | 434 | -1
291.8642595 | 2.828038 | 2493 | 32 | 75 | 64 | 2055 | 13590321.57 | 319 | 34 | 104.1441 | 64 | 64 | -1 | -1 | -1 | 34 | -1 | -1 | -1
291.8644885 | 2.828041 | 2494 | 8 | 144 | 66 | 5905 | 13596226.57 | 343 | 166 | 238.6168 | 66 | 66 | -1 | -1 | -1 | 166 | -1 | -1 | -1
291.8948505 | 2.828365 | 2495 | 2 | 16 | 63 | 557.18 | 13596783.75 | 573 | 673 | 620.9903 | 63 | 63 | -1 | -1 | -1 | -1 | -1 | -1 | 673
291.89585 | 2.828376 | 2496 | 8 | 183 | 76 | 24895 | 13621678.75 | 437 | 102 | 211.1256 | 76 | -1 | 76 | -1 | -1 | 102 | -1 | -1 | -1
291.921788 | 2.828653 | 2499 | 6 | 82 | 74 | 6547 | 13628225.75 | 448 | 458 | 452.9724 | 74 | 74 | -1 | -1 | -1 | -1 | -1 | 458 | -1
291.9335177 | 2.828779 | 2500 | 3 | 10 | 62 | 504.301 | 13628730.1 | 630 | 673 | 651.1451 | 62 | 62 | -1 | -1 | -1 | -1 | -1 | -1 | 673
291.9517438 | 2.828974 | 2502 | 8 | 110 | 65 | 3947 | 13632677.1 | 349 | 166 | 240.6948 | 65 | 65 | -1 | -1 | -1 | 166 | -1 | -1 | -1
291.9780487 | 2.829255 | 2505 | 19 | 163 | 73 | 17894 | 13650571.1 | 367 | 141 | 227.4797 | 73 | 73 | -1 | -1 | -1 | 141 | -1 | -1 | -1
291.991489 | 2.829399 | 2507 | 28 | 96 | 63 | 1791 | 13652362.1 | 327 | 34 | 105.4419 | 63 | 63 | -1 | -1 | -1 | 34 | -1 | -1 | -1
292.0022863 | 2.829515 | 2508 | 1 | 36 | 69 | 2238 | 13654600.1 | 484 | 439 | 460.9512 | 69 | 69 | -1 | -1 | -1 | -1 | -1 | 439 | -1
292.0158813 | 2.82966 | 2509 | 4 | 12 | 63 | 545.176 | 13655145.2 | 409 | 439 | 423.7346 | 63 | 63 | -1 | -1 | -1 | -1 | -1 | 439 | -1
292.0210825 | 2.829716 | 2510 | 2 | 65 | 81 | 33432 | 13688577.2 | 532 | 434 | 480.5081 | 81 | -1 | 81 | -1 | -1 | -1 | -1 | 434 | -1
292.0279167 | 2.829789 | 2511 | 7 | 146 | 69 | 8859 | 13697436.2 | 344 | 34 | 108.148 | 69 | 69 | -1 | -1 | -1 | 34 | -1 | -1 | -1
292.0595628 | 2.830128 | 2513 | 32 | 75 | 63 | 1720 | 13699156.2 | 325 | 34 | 105.119 | 63 | 63 | -1 | -1 | -1 | 34 | -1 | -1 | -1
292.0597918 | 2.83013 | 2514 | 8 | 144 | 66 | 5015 | 13704171.2 | 349 | 166 | 240.6948 | 66 | 66 | -1 | -1 | -1 | 166 | -1 | -1 | -1
292.0770845 | 2.830316 | 2515 | 6 | 57 | 70 | 3585 | 13707756.2 | 446 | 107 | 218.4537 | 70 | 70 | -1 | -1 | -1 | 107 | -1 | -1 | -1
292.0831863 | 2.830381 | 2517 | 1 | 5 | 62 | 166.919 | 13707923.1 | 568 | 673 | 618.275 | 62 | 62 | -1 | -1 | -1 | -1 | -1 | -1 | 673
292.1075613 | 2.830642 | 2518 | 3 | 34 | 67 | 1557 | 13709480.1 | 497 | 166 | 287.2316 | 67 | 67 | -1 | -1 | -1 | 166 | -1 | -1 | -1
292.1113545 | 2.830683 | 2520 | 3 | 25 | 62 | 566.11 | 13710046.3 | 511 | 166 | 291.249 | 62 | 62 | -1 | -1 | -1 | 166 | -1 | -1 | -1
292.1296565 | 2.830879 | 2521 | 9 | 93 | 76 | 16230 | 13726276.3 | 480 | 468 | 473.962 | 76 | -1 | 76 | -1 | -1 | -1 | -1 | 468 | -1
292.1536293 | 2.831136 | 2522 | 3 | 8 | 65 | 926.463 | 13727202.7 | 450 | 468 | 458.9118 | 65 | 65 | -1 | -1 | -1 | -1 | -1 | 468 | -1
292.1616188 | 2.831221 | 2523 | 38 | 155 | 68 | 5733 | 13732935.7 | 359 | 107 | 195.9923 | 68 | 68 | -1 | -1 | -1 | 107 | -1 | -1 | -1
292.1660247 | 2.831269 | 2524 | 6 | 32 | 64 | 909.495 | 13733845.2 | 512 | 439 | 474.097 | 64 | 64 | -1 | -1 | -1 | -1 | -1 | 439 | -1
292.1730355 | 2.831344 | 2525 | 11 | 63 | 62 | 854.325 | 13734699.5 | 358 | 34 | 110.3268 | 62 | 62 | -1 | -1 | -1 | 34 | -1 | -1 | -1
292.1988685 | 2.831621 | 2526 | 3 | 94 | 73 | 12756 | 13747455.5 | 425 | 468 | 445.9821 | 73 | 73 | -1 | -1 | -1 | -1 | -1 | 468 | -1
292.2168755 | 2.831814 | 2529 | 3 | 19 | 66 | 1074 | 13748529.5 | 449 | 424 | 436.321 | 66 | 66 | -1 | -1 | -1 | -1 | -1 | 424 | -1
292.220633 | 2.831854 | 2530 | 7 | 45 | 62 | 1081 | 13749610.5 | 405 | 439 | 421.6574 | 62 | 62 | -1 | -1 | -1 | -1 | -1 | 439 | -1
292.2504795 | 2.832174 | 2532 | 1 | 8 | 61 | 294.243 | 13749904.8 | 462 | 468 | 464.9903 | 61 | 61 | -1 | -1 | -1 | -1 | -1 | 468 | -1
292.2572188 | 2.832246 | 2533 | 14 | 149 | 75 | 15814 | 13765718.8 | 452 | 97 | 209.3896 | 75 | -1 | 75 | -1 | -1 | 97 | -1 | -1 | -1
292.2637925 | 2.832317 | 2534 | 7 | 125 | 76 | 12681 | 13778399.8 | 450 | 468 | 458.9118 | 76 | -1 | 76 | -1 | -1 | -1 | -1 | 468 | -1
292.2702058 | 2.832386 | 2535 | 1 | 13 | 61 | 407.534 | 13778807.3 | 607 | 673 | 639.1487 | 61 | 61 | -1 | -1 | -1 | -1 | -1 | -1 | 673
292.287233 | 2.832568 | 2536 | 22 | 184 | 83 | 188392 | 13967199.3 | 299 | 34 | 100.8266 | 83 | -1 | 83 | -1 | -1 | 34 | -1 | -1 | -1
292.2874647 | 2.832571 | 2537 | 14 | 183 | 81 | 99362 | 14066561.3 | 348 | 107 | 192.9663 | 81 | -1 | 81 | -1 | -1 | 107 | -1 | -1 | -1
292.2978773 | 2.832682 | 2538 | 24 | 143 | 66 | 5270 | 14071831.3 | 314 | 34 | 103.3247 | 66 | 66 | -1 | -1 | -1 | 34 | -1 | -1 | -1
292.3202193 | 2.832922 | 2540 | 7 | 123 | 80 | 33154 | 14104985.3 | 507 | 166 | 290.1069 | 80 | -1 | 80 | -1 | -1 | 166 | -1 | -1 | -1
292.3333555 | 2.833063 | 2541 | 9 | 156 | 77 | 26716 | 14131701.3 | 387 | 468 | 425.5773 | 77 | -1 | 77 | -1 | -1 | -1 | -1 | 468 | -1
292.3497578 | 2.833239 | 2542 | 18 | 27 | 61 | 469.975 | 14132171.3 | 564 | 434 | 494.7484 | 61 | 61 | -1 | -1 | -1 | -1 | -1 | 434 | -1
292.3576417 | 2.833324 | 2543 | 10 | 54 | 65 | 1774 | 14133945.3 | 428 | 166 | 266.5483 | 65 | 65 | -1 | -1 | -1 | 166 | -1 | -1 | -1
292.359621 | 2.833345 | 2544 | 6 | 122 | 74 | 11688 | 14145633.3 | 453 | 463 | 457.9727 | 74 | 74 | -1 | -1 | -1 | -1 | -1 | 463 | -1
292.3972838 | 2.83375 | 2547 | 12 | 112 | 72 | 8223 | 14153856.3 | 439 | 97 | 206.3565 | 72 | 72 | -1 | -1 | -1 | 97 | -1 | -1 | -1
292.4362745 | 2.834168 | 2553 | 8 | 28 | 64 | 1345 | 14155201.3 | 505 | 468 | 486.1481 | 64 | 64 | -1 | -1 | -1 | -1 | -1 | 468 | -1
292.4414785 | 2.834224 | 2554 | 11 | 74 | 67 | 3096 | 14158297.3 | 448 | 97 | 208.461 | 67 | 67 | -1 | -1 | -1 | 97 | -1 | -1 | -1
292.4586095 | 2.834408 | 2555 | 18 | 36 | 68 | 4313 | 14162610.3 | 405 | 468 | 435.3619 | 68 | 68 | -1 | -1 | -1 | -1 | -1 | 468 | -1
292.4588447 | 2.834411 | 2556 | 3 | 36 | 66 | 1217 | 14163827.3 | 436 | 434 | 434.9989 | 66 | 66 | -1 | -1 | -1 | -1 | -1 | 434 | -1
292.476222 | 2.834598 | 2557 | 42 | 176 | 75 | 26498 | 14190325.3 | 392 | 463 | 426.0235 | 75 | -1 | 75 | -1 | -1 | -1 | -1 | 463 | -1
292.4764562 | 2.8346 | 2558 | 41 | 117 | 73 | 10033 | 14200358.3 | 423 | 434 | 428.4647 | 73 | 73 | -1 | -1 | -1 | -1 | -1 | 434 | -1
292.4892075 | 2.834737 | 2559 | 20 | 177 | 76 | 30489 | 14230847.3 | 406 | 463 | 433.5643 | 76 | -1 | 76 | -1 | -1 | -1 | -1 | 463 | -1
292.4966375 | 2.834817 | 2560 | 40 | 180 | 75 | 30588 | 14261435.3 | 346 | 166 | 239.6581 | 75 | -1 | 75 | -1 | -1 | 166 | -1 | -1 | -1
292.5485728 | 2.835375 | 2561 | 6 | 10 | 63 | 341.63 | 14261776.9 | 518 | 673 | 590.4354 | 63 | 63 | -1 | -1 | -1 | -1 | -1 | -1 | 673
292.5558258 | 2.835453 | 2562 | 16 | 155 | 68 | 3817 | 14265593.9 | 333 | 34 | 106.4049 | 68 | 68 | -1 | -1 | -1 | 34 | -1 | -1 | -1
292.562601 | 2.835526 | 2564 | 6 | 152 | 83 | 71575 | 14337168.9 | 419 | 34 | 119.3566 | 83 | -1 | 83 | -1 | -1 | 34 | -1 | -1 | -1
292.5766675 | 2.835677 | 2565 | 5 | 34 | 61 | 469.781 | 14337638.7 | 379 | 161 | 247.0202 | 61 | 61 | -1 | -1 | -1 | 161 | -1 | -1 | -1
292.6067795 | 2.836001 | 2566 | 1 | 16 | 61 | 486.361 | 14338125.1 | 588 | 434 | 505.1653 | 61 | 61 | -1 | -1 | -1 | -1 | -1 | 434 | -1
292.61958 | 2.836139 | 2567 | 28 | 107 | 61 | 1880 | 14340005.1 | 298 | 34 | 100.6578 | 61 | 61 | -1 | -1 | -1 | 34 | -1 | -1 | -1
292.619801 | 2.836141 | 2568 | 15 | 104 | 67 | 4898 | 14344903.1 | 365 | 166 | 246.1504 | 67 | 67 | -1 | -1 | -1 | 166 | -1 | -1 | -1
292.6226627 | 2.836172 | 2569 | 7 | 153 | 78 | 23534 | 14368437.1 | 381 | 468 | 422.2653 | 78 | -1 | 78 | -1 | -1 | -1 | -1 | 468 | -1
292.6546755 | 2.836517 | 2571 | 9 | 23 | 61 | 371.312 | 14368808.4 | 460 | 434 | 446.8109 | 61 | 61 | -1 | -1 | -1 | -1 | -1 | 434 | -1
292.6569707 | 2.836541 | 2572 | 14 | 81 | 62 | 1366 | 14370174.4 | 321 | 34 | 104.4701 | 62 | 62 | -1 | -1 | -1 | 34 | -1 | -1 | -1
292.6666122 | 2.836645 | 2573 | 21 | 174 | 82 | 86688 | 14456862.4 | 386 | 34 | 114.56 | 82 | -1 | 82 | -1 | -1 | 34 | -1 | -1 | -1
292.6802445 | 2.836792 | 2574 | 34 | 38 | 61 | 681.828 | 14457544.2 | 363 | 107 | 197.0812 | 61 | 61 | -1 | -1 | -1 | 107 | -1 | -1 | -1
292.6971427 | 2.836974 | 2576 | 10 | 39 | 65 | 1283 | 14458827.2 | 449 | 97 | 208.6936 | 65 | 65 | -1 | -1 | -1 | 97 | -1 | -1 | -1
292.721756 | 2.837239 | 2578 | 21 | 115 | 71 | 5975 | 14464802.2 | 323 | 34 | 104.795 | 71 | 71 | -1 | -1 | -1 | 34 | -1 | -1 | -1
292.721991 | 2.837241 | 2579 | 35 | 68 | 66 | 2645 | 14467447.2 | 335 | 107 | 189.3278 | 66 | 66 | -1 | -1 | -1 | 107 | -1 | -1 | -1
292.726428 | 2.837289 | 2580 | 11 | 81 | 71 | 4706 | 14472153.2 | 437 | 97 | 205.8859 | 71 | 71 | -1 | -1 | -1 | 97 | -1 | -1 | -1
292.7612933 | 2.837665 | 2583 | 5 | 30 | 67 | 2464 | 14474617.2 | 420 | 468 | 443.3509 | 67 | 67 | -1 | -1 | -1 | -1 | -1 | 468 | -1
292.7615292 | 2.837667 | 2584 | 1 | 27 | 65 | 996.117 | 14475613.32 | 448 | 434 | 440.9444 | 65 | 65 | -1 | -1 | -1 | -1 | -1 | 434 | -1
292.782548 | 2.837893 | 2585 | 5 | 22 | 66 | 1326 | 14476939.32 | 447 | 102 | 213.5275 | 66 | 66 | -1 | -1 | -1 | 102 | -1 | -1 | -1
292.7919605 | 2.837995 | 2587 | 10 | 69 | 72 | 5095 | 14482034.32 | 462 | 107 | 222.3376 | 72 | 72 | -1 | -1 | -1 | 107 | -1 | -1 | -1
292.7977307 | 2.838057 | 2588 | 14 | 168 | 76 | 23308 | 14505342.32 | 442 | 166 | 270.8727 | 76 | -1 | 76 | -1 | -1 | 166 | -1 | -1 | -1
292.8174755 | 2.83827 | 2589 | 1 | 44 | 73 | 4998 | 14510340.32 | 541 | 434 | 484.5555 | 73 | 73 | -1 | -1 | -1 | -1 | -1 | 434 | -1
292.831671 | 2.838423 | 2591 | 3 | 37 | 69 | 2303 | 14512643.32 | 535 | 434 | 481.861 | 69 | 69 | -1 | -1 | -1 | -1 | -1 | 434 | -1
292.8336753 | 2.838444 | 2592 | 1 | 12 | 64 | 541.318 | 14513184.6 | 565 | 449 | 503.6715 | 64 | 64 | -1 | -1 | -1 | -1 | -1 | 449 | -1
292.8542255 | 2.838666 | 2594 | 14 | 149 | 75 | 17533 | 14530717.6 | 435 | 166 | 268.7192 | 75 | -1 | 75 | -1 | -1 | 166 | -1 | -1 | -1
292.8700133 | 2.838836 | 2595 | 31 | 31 | 61 | 932.502 | 14531650.14 | 328 | 34 | 105.603 | 61 | 61 | -1 | -1 | -1 | 34 | -1 | -1 | -1
292.8702415 | 2.838839 | 2596 | 8 | 71 | 64 | 2064 | 14533714.14 | 353 | 166 | 242.0702 | 64 | 64 | -1 | -1 | -1 | 166 | -1 | -1 | -1
292.883634 | 2.838983 | 2597 | 33 | 165 | 71 | 15973 | 14549687.14 | 306 | 34 | 102 | 71 | 71 | -1 | -1 | -1 | 34 | -1 | -1 | -1
292.9030347 | 2.839192 | 2599 | 4 | 22 | 62 | 687.155 | 14550374.3 | 423 | 468 | 444.9315 | 62 | 62 | -1 | -1 | -1 | -1 | -1 | 468 | -1
292.9032718 | 2.839195 | 2600 | 5 | 6 | 61 | 252.754 | 14550627.0 | 469 | 434 | 451.1607 | 61 | 61 | -1 | -1 | -1 | -1 | -1 | 434 | -1
292.9237135 | 2.839415 | 2602 | 8 | 93 | 69 | 4168 | 14554795.0 | 429 | 102 | 209.1841 | 69 | 69 | -1 | -1 | -1 | 102 | -1 | -1 | -1
292.9344812 | 2.839531 | 2603 | 23 | 30 | 68 | 2105 | 14556900.0 | 335 | 34 | 106.7239 | 68 | 68 | -1 | -1 | -1 | 34 | -1 | -1 | -1
292.9524878 | 2.839726 | 2605 | 33 | 167 | 72 | 20500 | 14577400.0 | 307 | 34 | 102.1665 | 72 | 72 | -1 | -1 | -1 | 34 | -1 | -1 | -1
292.9941148 | 2.840175 | 2607 | 14 | 149 | 75 | 16428 | 14593828.0 | 439 | 166 | 269.9518 | 75 | -1 | 75 | -1 | -1 | 166 | -1 | -1 | -1
293.0081255 | 2.840326 | 2609 | 10 | 27 | 63 | 1036 | 14594864.0 | 432 | 97 | 204.7047 | 63 | 63 | -1 | -1 | -1 | 97 | -1 | -1 | -1
293.0089088 | 2.840335 | 2610 | 8 | 94 | 74 | 18430 | 14613294.0 | 425 | 468 | 445.9821 | 74 | 74 | -1 | -1 | -1 | -1 | -1 | 468 | -1
293.0227543 | 2.840484 | 2611 | 2 | 22 | 61 | 426.692 | 14613720.7 | 475 | 166 | 280.8024 | 61 | 61 | -1 | -1 | -1 | 166 | -1 | -1 | -1
293.0335897 | 2.840601 | 2612 | 11 | 25 | 64 | 904.91 | 14614625.7 | 461 | 434 | 447.2963 | 64 | 64 | -1 | -1 | -1 | -1 | -1 | 434 | -1
293.0567847 | 2.840851 | 2613 | 22 | 177 | 73 | 11143 | 14625768.7 | 303 | 34 | 101.4988 | 73 | 73 | -1 | -1 | -1 | 34 | -1 | -1 | -1
293.0570173 | 2.840854 | 2614 | 10 | 172 | 70 | 9636 | 14635404.7 | 344 | 107 | 191.8541 | 70 | 70 | -1 | -1 | -1 | 107 | -1 | -1 | -1
293.068749 | 2.840981 | 2616 | 13 | 82 | 73 | 8668 | 14644072.7 | 446 | 434 | 439.9591 | 73 | 73 | -1 | -1 | -1 | -1 | -1 | 434 | -1
293.0858462 | 2.841165 | 2617 | 12 | 25 | 63 | 826.334 | 14644899.0 | 449 | 434 | 441.4363 | 63 | 63 | -1 | -1 | -1 | -1 | -1 | 434 | -1
293.125741 | 2.841596 | 2621 | 2 | 25 | 64 | 1178 | 14646077.0 | 465 | 468 | 466.4976 | 64 | 64 | -1 | -1 | -1 | -1 | -1 | 468 | -1
293.1495647 | 2.841854 | 2625 | 11 | 181 | 71 | 16353 | 14662430.0 | 320 | 107 | 185.0405 | 71 | 71 | -1 | -1 | -1 | 107 | -1 | -1 | -1
293.169975 | 2.842074 | 2626 | 18 | 95 | 76 | 9733 | 14672163.0 | 452 | 107 | 219.9182 | 76 | -1 | 76 | -1 | -1 | 107 | -1 | -1 | -1
293.1888322 | 2.842278 | 2629 | 4 | 37 | 66 | 1472 | 14673635.0 | 457 | 434 | 445.3515 | 66 | 66 | -1 | -1 | -1 | -1 | -1 | 434 | -1
293.214975 | 2.842561 | 2632 | 23 | 80 | 67 | 4865 | 14678500.0 | 438 | 463 | 450.3265 | 67 | 67 | -1 | -1 | -1 | -1 | -1 | 463 | -1
293.2417928 | 2.842851 | 2635 | 10 | 24 | 64 | 969.306 | 14679469.3 | 459 | 673 | 555.794 | 64 | 64 | -1 | -1 | -1 | -1 | -1 | -1 | 673
293.270292 | 2.843159 | 2638 | 4 | 170 | 87 | 141054 | 14820523.3 | 444 | 458 | 450.9457 | 87 | -1 | -1 | 87 | -1 | -1 | -1 | 458 | -1
293.2799315 | 2.843263 | 2639 | 11 | 29 | 63 | 892.083 | 14821415.4 | 449 | 434 | 441.4363 | 63 | 63 | -1 | -1 | -1 | -1 | -1 | 434 | -1
293.3066675 | 2.843553 | 2640 | 12 | 28 | 65 | 1299 | 14822714.4 | 458 | 434 | 445.8385 | 65 | 65 | -1 | -1 | -1 | -1 | -1 | 434 | -1
293.3068595 | 2.843555 | 2641 | 9 | 15 | 62 | 561.382 | 14823275.8 | 513 | 458 | 484.7205 | 62 | 62 | -1 | -1 | -1 | -1 | -1 | 458 | -1
293.3256072 | 2.843758 | 2642 | 22 | 168 | 79 | 72990 | 14896265.8 | 319 | 107 | 184.7512 | 79 | -1 | 79 | -1 | -1 | 107 | -1 | -1 | -1
293.3258527 | 2.84376 | 2643 | 42 | 166 | 67 | 6545 | 14902810.8 | 230 | 102 | 153.1666 | 67 | 67 | -1 | -1 | -1 | 102 | -1 | -1 | -1
293.3414663 | 2.843929 | 2645 | 10 | 23 | 62 | 672.906 | 14903483.7 | 449 | 673 | 549.7063 | 62 | 62 | -1 | -1 | -1 | -1 | -1 | -1 | 673
293.3468825 | 2.843988 | 2646 | 9 | 106 | 71 | 8610 | 14912093.7 | 380 | 468 | 421.7108 | 71 | 71 | -1 | -1 | -1 | -1 | -1 | 468 | -1
293.3630533 | 2.844163 | 2647 | 9 | 23 | 61 | 515.443 | 14912609.1 | 477 | 434 | 454.9923 | 61 | 61 | -1 | -1 | -1 | -1 | -1 | 434 | -1
293.3655388 | 2.84419 | 2648 | 7 | 160 | 72 | 14854 | 14927463.1 | 358 | 107 | 195.7192 | 72 | 72 | -1 | -1 | -1 | 107 | -1 | -1 | -1
293.386412 | 2.844416 | 2649 | 11 | 28 | 65 | 1498 | 14928961.1 | 457 | 673 | 554.5818 | 65 | 65 | -1 | -1 | -1 | -1 | -1 | -1 | 673
293.3925855 | 2.844483 | 2650 | 2 | 52 | 78 | 9342 | 14938303.1 | 591 | 463 | 523.0994 | 78 | -1 | 78 | -1 | -1 | -1 | -1 | 463 | -1
293.3951913 | 2.844511 | 2651 | 5 | 184 | 66 | 7480 | 14945783.1 | 294 | 107 | 177.364 | 66 | 66 | -1 | -1 | -1 | 107 | -1 | -1 | -1
293.4050852 | 2.844618 | 2652 | 7 | 73 | 69 | 4382 | 14950165.1 | 444 | 463 | 453.4005 | 69 | 69 | -1 | -1 | -1 | -1 | -1 | 463 | -1
293.4186935 | 2.844766 | 2653 | 7 | 62 | 71 | 4499 | 14954664.1 | 406 | 273 | 332.9234 | 71 | 71 | -1 | -1 | -1 | -1 | 273 | -1 | -1
293.4504143 | 2.845109 | 2657 | 1 | 7 | 61 | 224.94 | 14954889.0 | 486 | 166 | 284.0352 | 61 | 61 | -1 | -1 | -1 | 166 | -1 | -1 | -1
293.4682675 | 2.845303 | 2659 | 11 | 55 | 66 | 1919 | 14956808.0 | 454 | 434 | 443.8874 | 66 | 66 | -1 | -1 | -1 | -1 | -1 | 434 | -1
293.4984492 | 2.84563 | 2662 | 10 | 37 | 71 | 4924 | 14961732.0 | 500 | 458 | 478.5394 | 71 | 71 | -1 | -1 | -1 | -1 | -1 | 458 | -1
293.5215365 | 2.84588 | 2665 | 6 | 22 | 61 | 509.688 | 14962241.7 | 478 | 434 | 455.469 | 61 | 61 | -1 | -1 | -1 | -1 | -1 | 434 | -1
293.531736 | 2.845991 | 2666 | 16 | 23 | 63 | 679.13 | 14962920.9 | 343 | 107 | 191.5751 | 63 | 63 | -1 | -1 | -1 | 107 | -1 | -1 | -1
293.5438238 | 2.846122 | 2668 | 2 | 136 | 65 | 3325 | 14966245.9 | 398 | 34 | 116.3271 | 65 | 65 | -1 | -1 | -1 | 34 | -1 | -1 | -1
293.5577638 | 2.846273 | 2669 | 9 | 37 | 64 | 1177 | 14967422.9 | 498 | 434 | 464.9 | 64 | 64 | -1 | -1 | -1 | -1 | -1 | 434 | -1
293.5644313 | 2.846345 | 2670 | 6 | 168 | 83 | 57386 | 15024808.9 | 413 | 107 | 210.2166 | 83 | -1 | 83 | -1 | -1 | 107 | -1 | -1 | -1
293.6042365 | 2.846777 | 2673 | 3 | 77 | 63 | 1338 | 15026146.9 | 395 | 161 | 252.1805 | 63 | 63 | -1 | -1 | -1 | 161 | -1 | -1 | -1
293.6106458 | 2.846846 | 2674 | 36 | 74 | 66 | 3128 | 15029274.9 | 412 | 107 | 209.9619 | 66 | 66 | -1 | -1 | -1 | 107 | -1 | -1 | -1
293.619792 | 2.846946 | 2675 | 1 | 13 | 61 | 201.354 | 15029476.2 | 494 | 468 | 480.8243 | 61 | 61 | -1 | -1 | -1 | -1 | -1 | 468 | -1
293.6272698 | 2.847027 | 2676 | 3 | 103 | 75 | 7716 | 15037192.2 | 489 | 429 | 458.0186 | 75 | -1 | 75 | -1 | -1 | -1 | -1 | 429 | -1
293.634922 | 2.84711 | 2677 | 3 | 16 | 63 | 938.076 | 15038130.3 | 535 | 468 | 500.3799 | 63 | 63 | -1 | -1 | -1 | -1 | -1 | 468 | -1
293.6487488 | 2.84726 | 2678 | 3 | 11 | 62 | 271.634 | 15038401.9 | 634 | 673 | 653.209 | 62 | 62 | -1 | -1 | -1 | -1 | -1 | -1 | 673
293.6558313 | 2.847337 | 2679 | 1 | 8 | 64 | 349.692 | 15038751.6 | 498 | 463 | 480.1812 | 64 | 64 | -1 | -1 | -1 | -1 | -1 | 463 | -1
293.6883685 | 2.84769 | 2681 | 5 | 14 | 62 | 681.914 | 15039433.5 | 486 | 449 | 467.1338 | 62 | 62 | -1 | -1 | -1 | -1 | -1 | 449 | -1
293.6924015 | 2.847734 | 2683 | 1 | 14 | 63 | 466.479 | 15039900.0 | 544 | 444 | 491.4631 | 63 | 63 | -1 | -1 | -1 | -1 | -1 | 444 | -1
293.6993905 | 2.84781 | 2684 | 10 | 23 | 62 | 541.809 | 15040441.8 | 460 | 673 | 556.3991 | 62 | 62 | -1 | -1 | -1 | -1 | -1 | -1 | 673
293.753719 | 2.8484 | 2687 | 7 | 165 | 77 | 41338 | 15081779.8 | 357 | 107 | 195.4456 | 77 | -1 | 77 | -1 | -1 | 107 | -1 | -1 | -1
293.763991 | 2.848511 | 2688 | 6 | 20 | 62 | 474.1 | 15082253.9 | 500 | 434 | 465.8326 | 62 | 62 | -1 | -1 | -1 | -1 | -1 | 434 | -1
293.773853 | 2.848618 | 2689 | 5 | 24 | 63 | 761.588 | 15083015.5 | 449 | 458 | 453.4777 | 63 | 63 | -1 | -1 | -1 | -1 | -1 | 458 | -1
293.7749178 | 2.84863 | 2690 | 3 | 11 | 61 | 217.154 | 15083232.7 | 552 | 161 | 298.1141 | 61 | 61 | -1 | -1 | -1 | 161 | -1 | -1 | -1
293.7861582 | 2.848752 | 2691 | 1 | 21 | 73 | 2286 | 15085518.7 | 603 | 463 | 528.3834 | 73 | 73 | -1 | -1 | -1 | -1 | -1 | 463 | -1
293.8000438 | 2.848903 | 2692 | 10 | 54 | 68 | 2646 | 15088164.7 | 430 | 434 | 431.9954 | 68 | 68 | -1 | -1 | -1 | -1 | -1 | 434 | -1
293.8058285 | 2.848966 | 2693 | 1 | 3 | 63 | 397.395 | 15088562.1 | 453 | 107 | 220.1613 | 63 | 63 | -1 | -1 | -1 | 107 | -1 | -1 | -1
293.828738 | 2.849215 | 2694 | 7 | 28 | 66 | 1541 | 15090103.1 | 459 | 434 | 446.325 | 66 | 66 | -1 | -1 | -1 | -1 | -1 | 434 | -1
293.829867 | 2.849227 | 2695 | 11 | 58 | 75 | 12730 | 15102833.1 | 536 | 468 | 500.8473 | 75 | -1 | 75 | -1 | -1 | -1 | -1 | 468 | -1
293.8355132 | 2.849289 | 2696 | 1 | 30 | 61 | 712.797 | 15103545.9 | 387 | 34 | 114.7083 | 61 | 61 | -1 | -1 | -1 | 34 | -1 | -1 | -1
293.8357597 | 2.849291 | 2697 | 6 | 42 | 61 | 965.24 | 15104511.1 | 355 | 434 | 392.5175 | 61 | 61 | -1 | -1 | -1 | -1 | -1 | 434 | -1
293.8500555 | 2.849447 | 2698 | 1 | 1 | 61 | 49.522 | 15104560.6 | 508 | 483 | 495.3423 | 61 | 61 | -1 | -1 | -1 | -1 | -1 | 483 | -1
293.8694723 | 2.849658 | 2700 | 9 | 23 | 64 | 970.569 | 15105531.2 | 435 | 434 | 434.4997 | 64 | 64 | -1 | -1 | -1 | -1 | -1 | 434 | -1
293.8993652 | 2.849983 | 2702 | 6 | 21 | 65 | 814.139 | 15106345.3 | 533 | 166 | 297.4525 | 65 | 65 | -1 | -1 | -1 | 166 | -1 | -1 | -1
293.9479295 | 2.850511 | 2705 | 5 | 20 | 66 | 1259 | 15107604.3 | 526 | 449 | 485.9774 | 66 | 66 | -1 | -1 | -1 | -1 | -1 | 449 | -1
293.9510535 | 2.850545 | 2706 | 5 | 69 | 65 | 2190 | 15109794.3 | 402 | 161 | 254.4052 | 65 | 65 | -1 | -1 | -1 | 161 | -1 | -1 | -1
293.9566592 | 2.850606 | 2707 | 11 | 74 | 69 | 3950 | 15113744.3 | 433 | 166 | 268.1007 | 69 | 69 | -1 | -1 | -1 | 166 | -1 | -1 | -1
293.971492 | 2.850768 | 2709 | 5 | 6 | 62 | 321.936 | 15114066.3 | 561 | 468 | 512.3944 | 62 | 62 | -1 | -1 | -1 | -1 | -1 | 468 | -1
293.98652 | 2.850931 | 2710 | 11 | 47 | 63 | 1723 | 15115789.3 | 357 | 434 | 393.6216 | 63 | 63 | -1 | -1 | -1 | -1 | -1 | 434 | -1
293.9974178 | 2.85105 | 2711 | 13 | 30 | 64 | 1833 | 15117622.3 | 430 | 468 | 448.5978 | 64 | 64 | -1 | -1 | -1 | -1 | -1 | 468 | -1
294.020016 | 2.851296 | 2713 | 22 | 167 | 72 | 13865 | 15131487.3 | 405 | 541 | 468.0865 | 72 | 72 | -1 | -1 | -1 | -1 | -1 | 541 | -1
294.0261525 | 2.851363 | 2714 | 7 | 104 | 73 | 9043 | 15140530.3 | 512 | 161 | 287.1097 | 73 | 73 | -1 | -1 | -1 | 161 | -1 | -1 | -1
294.042135 | 2.851537 | 2715 | 4 | 13 | 61 | 457.098 | 15140987.4 | 616 | 673 | 643.8696 | 61 | 61 | -1 | -1 | -1 | -1 | -1 | -1 | 673
294.0432792 | 2.851549 | 2716 | 4 | 111 | 79 | 21075 | 15162062.4 | 536 | 449 | 490.5752 | 79 | -1 | 79 | -1 | -1 | -1 | -1 | 449 | -1
294.0558945 | 2.851687 | 2717 | 13 | 30 | 62 | 888.722 | 15162951.1 | 399 | 34 | 116.4732 | 62 | 62 | -1 | -1 | -1 | 34 | -1 | -1 | -1
294.056141 | 2.851689 | 2718 | 56 | 74 | 63 | 1817 | 15164768.1 | 481 | 434 | 456.896 | 63 | 63 | -1 | -1 | -1 | -1 | -1 | 434 | -1
294.0735577 | 2.851879 | 2720 | 10 | 42 | 62 | 1218 | 15165986.1 | 362 | 434 | 396.3685 | 62 | 62 | -1 | -1 | -1 | -1 | -1 | 434 | -1
294.0849605 | 2.852003 | 2721 | 3 | 177 | 71 | 16142 | 15182128.1 | 376 | 34 | 113.0664 | 71 | 71 | -1 | -1 | -1 | 34 | -1 | -1 | -1
294.108015 | 2.852254 | 2723 | 6 | 88 | 76 | 12413 | 15194541.1 | 484 | 537 | 509.8117 | 76 | -1 | 76 | -1 | -1 | -1 | -1 | 537 | -1
294.108584 | 2.852261 | 2724 | 6 | 23 | 74 | 3825 | 15198366.1 | 600 | 639 | 619.193 | 74 | 74 | -1 | -1 | -1 | -1 | -1 | -1 | 639
294.1206755 | 2.852392 | 2725 | 30 | 184 | 77 | 89165 | 15287531.1 | 268 | 34 | 95.4568 | 77 | -1 | 77 | -1 | -1 | 34 | -1 | -1 | -1
294.138952 | 2.852592 | 2727 | 1 | 13 | 63 | 401.138 | 15287932.2 | 501 | 468 | 484.219 | 63 | 63 | -1 | -1 | -1 | -1 | -1 | 468 | -1
294.1443605 | 2.85265 | 2728 | 10 | 17 | 61 | 777.373 | 15288709.6 | 387 | 434 | 409.8268 | 61 | 61 | -1 | -1 | -1 | -1 | -1 | 434 | -1
294.1648423 | 2.852874 | 2729 | 3 | 13 | 65 | 663.067 | 15289372.7 | 457 | 444 | 450.4531 | 65 | 65 | -1 | -1 | -1 | -1 | -1 | 444 | -1
294.1857345 | 2.853102 | 2731 | 6 | 15 | 61 | 503.73 | 15289876.4 | 521 | 468 | 493.7894 | 61 | 61 | -1 | -1 | -1 | -1 | -1 | 468 | -1
294.1944 | 2.853196 | 2732 | 10 | 24 | 62 | 632.504 | 15290508.9 | 460 | 434 | 446.8109 | 62 | 62 | -1 | -1 | -1 | -1 | -1 | 434 | -1
294.2007298 | 2.853265 | 2733 | 2 | 11 | 63 | 407.979 | 15290916.9 | 619 | 673 | 645.4355 | 63 | 63 | -1 | -1 | -1 | -1 | -1 | -1 | 673
294.2033655 | 2.853294 | 2734 | 11 | 13 | 62 | 391.689 | 15291308.6 | 454 | 468 | 460.9469 | 62 | 62 | -1 | -1 | -1 | -1 | -1 | 468 | -1
294.2114028 | 2.853381 | 2735 | 10 | 23 | 62 | 640.44 | 15291949.0 | 410 | 34 | 118.0678 | 62 | 62 | -1 | -1 | -1 | 34 | -1 | -1 | -1
294.2193822 | 2.853468 | 2736 | 15 | 52 | 70 | 7736 | 15299685.0 | 394 | 434 | 413.5166 | 70 | 70 | -1 | -1 | -1 | -1 | -1 | 434 | -1
294.2290363 | 2.853574 | 2737 | 1 | 27 | 62 | 904.759 | 15300589.76 | 412 | 468 | 439.1082 | 62 | 62 | -1 | -1 | -1 | -1 | -1 | 468 | -1
294.248624 | 2.853787 | 2739 | 7 | 162 | 82 | 66083 | 15366672.76 | 435 | 107 | 215.7429 | 82 | -1 | 82 | -1 | -1 | 107 | -1 | -1 | -1
294.2675925 | 2.853994 | 2740 | 3 | 21 | 61 | 437.521 | 15367110.3 | 574 | 449 | 507.6672 | 61 | 61 | -1 | -1 | -1 | -1 | -1 | 449 | -1
294.275352 | 2.854079 | 2741 | 3 | 12 | 61 | 274.2 | 15367384.5 | 533 | 434 | 480.9595 | 61 | 61 | -1 | -1 | -1 | -1 | -1 | 434 | -1
294.2826653 | 2.854159 | 2743 | 8 | 181 | 69 | 12308 | 15379692.5 | 329 | 161 | 230.15 | 69 | 69 | -1 | -1 | -1 | 161 | -1 | -1 | -1
294.293577 | 2.854278 | 2744 | 31 | 31 | 61 | 889.875 | 15380582.4 | 327 | 34 | 105.4419 | 61 | 61 | -1 | -1 | -1 | 34 | -1 | -1 | -1
294.3053867 | 2.854407 | 2745 | 12 | 131 | 77 | 30720 | 15411302.4 | 411 | 468 | 438.575 | 77 | -1 | 77 | -1 | -1 | -1 | -1 | 468 | -1
294.3255958 | 2.854627 | 2747 | 6 | 125 | 76 | 16577 | 15427879.4 | 429 | 107 | 214.2499 | 76 | -1 | 76 | -1 | -1 | 107 | -1 | -1 | -1
294.3390408 | 2.854774 | 2749 | 19 | 60 | 61 | 836.041 | 15428715.4 | 271 | 107 | 170.2851 | 61 | 61 | -1 | -1 | -1 | 107 | -1 | -1 | -1
294.3493758 | 2.854887 | 2750 | 11 | 28 | 64 | 1719 | 15430434.4 | 438 | 434 | 435.9954 | 64 | 64 | -1 | -1 | -1 | -1 | -1 | 434 | -1
294.3571965 | 2.854972 | 2751 | 7 | 183 | 86 | 129545 | 15559979.4 | 434 | 107 | 215.4948 | 86 | -1 | -1 | 86 | -1 | 107 | -1 | -1 | -1
294.3748583 | 2.855165 | 2753 | 1 | 11 | 64 | 509.045 | 15560488.4 | 582 | 463 | 519.1011 | 64 | 64 | -1 | -1 | -1 | -1 | -1 | 463 | -1
294.3812925 | 2.855236 | 2754 | 12 | 175 | 64 | 4334 | 15564822.4 | 322 | 166 | 231.1969 | 64 | 64 | -1 | -1 | -1 | 166 | -1 | -1 | -1
294.4080693 | 2.855528 | 2755 | 3 | 22 | 65 | 732.36 | 15565554.8 | 441 | 107 | 217.2257 | 65 | 65 | -1 | -1 | -1 | 107 | -1 | -1 | -1
294.419302 | 2.855651 | 2756 | 8 | 166 | 83 | 70443 | 15635997.8 | 425 | 107 | 213.2487 | 83 | -1 | 83 | -1 | -1 | 107 | -1 | -1 | -1
294.4195577 | 2.855654 | 2757 | 12 | 124 | 63 | 3314 | 15639311.8 | 318 | 107 | 184.4614 | 63 | 63 | -1 | -1 | -1 | 107 | -1 | -1 | -1
294.4323025 | 2.855793 | 2758 | 6 | 124 | 74 | 11006 | 15650317.8 | 422 | 107 | 212.4947 | 74 | 74 | -1 | -1 | -1 | 107 | -1 | -1 | -1
294.4404522 | 2.855882 | 2760 | 4 | 37 | 71 | 7322 | 15657639.8 | 418 | 468 | 442.294 | 71 | 71 | -1 | -1 | -1 | -1 | -1 | 468 | -1
294.4763875 | 2.856275 | 2762 | 2 | 22 | 67 | 1167 | 15658806.8 | 654 | 673 | 663.432 | 67 | 67 | -1 | -1 | -1 | -1 | -1 | -1 | 673
294.4786152 | 2.856299 | 2763 | 6 | 51 | 70 | 3784 | 15662590.8 | 438 | 107 | 216.4856 | 70 | 70 | -1 | -1 | -1 | 107 | -1 | -1 | -1
294.487183 | 2.856393 | 2764 | 3 | 23 | 64 | 717.685 | 15663308.5 | 482 | 166 | 282.8639 | 64 | 64 | -1 | -1 | -1 | 166 | -1 | -1 | -1
294.5347813 | 2.856913 | 2768 | 6 | 12 | 61 | 453.058 | 15663761.5 | 579 | 434 | 501.2844 | 61 | 61 | -1 | -1 | -1 | -1 | -1 | 434 | -1
294.5493038 | 2.857072 | 2770 | 18 | 181 | 83 | 141239 | 15805000.5 | 416 | 468 | 441.2346 | 83 | -1 | 83 | -1 | -1 | -1 | -1 | 468 | -1
294.549551 | 2.857075 | 2771 | 13 | 89 | 71 | 8240 | 15813240.5 | 381 | 439 | 408.9731 | 71 | 71 | -1 | -1 | -1 | -1 | -1 | 439 | -1
294.5790565 | 2.857397 | 2772 | 1 | 21 | 61 | 444.408 | 15813685.0 | 539 | 434 | 483.659 | 61 | 61 | -1 | -1 | -1 | -1 | -1 | 434 | -1
294.582405 | 2.857434 | 2773 | 3 | 36 | 67 | 3418 | 15817103.0 | 403 | 468 | 434.2856 | 67 | 67 | -1 | -1 | -1 | -1 | -1 | 468 | -1
294.5963872 | 2.857587 | 2774 | 2 | 50 | 69 | 3842 | 15820945.0 | 501 | 468 | 484.219 | 69 | 69 | -1 | -1 | -1 | -1 | -1 | 468 | -1
294.6120193 | 2.857758 | 2775 | 2 | 65 | 63 | 902.137 | 15821847.09 | 394 | 166 | 255.7421 | 63 | 63 | -1 | -1 | -1 | 166 | -1 | -1 | -1
294.614714 | 2.857788 | 2776 | 8 | 185 | 89 | 309803 | 16131650.09 | 545 | 449 | 494.6767 | 89 | -1 | -1 | 89 | -1 | -1 | -1 | 449 | -1
294.6234217 | 2.857883 | 2777 | 5 | 67 | 70 | 4610 | 16136260.09 | 556 | 161 | 299.1922 | 70 | 70 | -1 | -1 | -1 | 161 | -1 | -1 | -1
294.6322128 | 2.857979 | 2778 | 10 | 148 | 75 | 23666 | 16159926.09 | 365 | 458 | 408.8643 | 75 | -1 | 75 | -1 | -1 | -1 | -1 | 458 | -1
294.6535618 | 2.858213 | 2779 | 8 | 24 | 66 | 1411 | 16161337.09 | 442 | 463 | 452.3782 | 66 | 66 | -1 | -1 | -1 | -1 | -1 | 463 | -1
294.655658 | 2.858236 | 2780 | 5 | 56 | 68 | 2535 | 16163872.09 | 497 | 166 | 287.2316 | 68 | 68 | -1 | -1 | -1 | 166 | -1 | -1 | -1
294.6611865 | 2.858296 | 2781 | 5 | 37 | 67 | 1983 | 16165855.09 | 500 | 166 | 288.0972 | 67 | 67 | -1 | -1 | -1 | 166 | -1 | -1 | -1
294.685156 | 2.858559 | 2782 | 4 | 136 | 72 | 10323 | 16176178.09 | 388 | 468 | 426.1267 | 72 | 72 | -1 | -1 | -1 | -1 | -1 | 468 | -1
294.6853913 | 2.858561 | 2783 | 6 | 80 | 71 | 4753 | 16180931.09 | 444 | 434 | 438.9715 | 71 | 71 | -1 | -1 | -1 | -1 | -1 | 434 | -1
294.6936435 | 2.858652 | 2784 | 17 | 170 | 80 | 68164 | 16249095.09 | 410 | 468 | 438.0411 | 80 | -1 | 80 | -1 | -1 | -1 | -1 | 468 | -1
294.6938913 | 2.858654 | 2785 | 11 | 88 | 67 | 4458 | 16253553.09 | 379 | 439 | 407.8983 | 67 | 67 | -1 | -1 | -1 | -1 | -1 | 439 | -1
294.7222165 | 2.858965 | 2786 | 11 | 38 | 66 | 1943 | 16255496.09 | 463 | 97 | 211.9222 | 66 | 66 | -1 | -1 | -1 | 97 | -1 | -1 | -1
294.7280012 | 2.859028 | 2787 | 17 | 169 | 79 | 59214 | 16314710.09 | 409 | 468 | 437.5066 | 79 | -1 | 79 | -1 | -1 | -1 | -1 | 468 | -1
294.7509225 | 2.859279 | 2788 | 1 | 89 | 67 | 1890 | 16316600.09 | 495 | 439 | 466.1598 | 67 | 67 | -1 | -1 | -1 | -1 | -1 | 439 | -1
294.7762453 | 2.859557 | 2791 | 11 | 88 | 67 | 4714 | 16321314.09 | 374 | 434 | 402.8846 | 67 | 67 | -1 | -1 | -1 | -1 | -1 | 434 | -1
294.7783045 | 2.859579 | 2792 | 7 | 18 | 65 | 835.006 | 16322149.1 | 549 | 449 | 496.4887 | 65 | 65 | -1 | -1 | -1 | -1 | -1 | 449 | -1
294.7964668 | 2.859778 | 2793 | 6 | 24 | 63 | 711.943 | 16322861.0 | 442 | 434 | 437.9817 | 63 | 63 | -1 | -1 | -1 | -1 | -1 | 434 | -1
294.80053 | 2.859823 | 2794 | 2 | 55 | 76 | 11304 | 16334165.0 | 562 | 434 | 493.8704 | 76 | -1 | 76 | -1 | -1 | -1 | -1 | 434 | -1
294.824192 | 2.860082 | 2796 | 10 | 54 | 68 | 2728 | 16336893.0 | 466 | 434 | 449.7155 | 68 | 68 | -1 | -1 | -1 | -1 | -1 | 434 | -1
294.826289 | 2.860105 | 2797 | 3 | 31 | 67 | 2736 | 16339629.0 | 431 | 468 | 449.1191 | 67 | 67 | -1 | -1 | -1 | -1 | -1 | 468 | -1
294.8495455 | 2.86036 | 2798 | 3 | 64 | 77 | 10858 | 16350487.0 | 506 | 166 | 289.8206 | 77 | -1 | 77 | -1 | -1 | 166 | -1 | -1 | -1
294.8687177 | 2.860571 | 2800 | 7 | 93 | 74 | 13401 | 16363888.0 | 437 | 273 | 345.3998 | 74 | 74 | -1 | -1 | -1 | -1 | 273 | -1 | -1
294.89187 | 2.860825 | 2802 | 4 | 18 | 62 | 487.66 | 16364375.7 | 521 | 166 | 294.085 | 62 | 62 | -1 | -1 | -1 | 166 | -1 | -1 | -1
294.9129923 | 2.861056 | 2805 | 17 | 28 | 63 | 852.184 | 16365227.9 | 331 | 273 | 300.6044 | 63 | 63 | -1 | -1 | -1 | -1 | 273 | -1 | -1
294.9144615 | 2.861072 | 2806 | 2 | 82 | 79 | 21815 | 16387042.9 | 549 | 434 | 488.125 | 79 | -1 | 79 | -1 | -1 | -1 | -1 | 434 | -1
294.9279038 | 2.86122 | 2807 | 3 | 36 | 64 | 850.884 | 16387893.8 | 483 | 166 | 283.1572 | 64 | 64 | -1 | -1 | -1 | 166 | -1 | -1 | -1
294.9894928 | 2.861896 | 2813 | 10 | 39 | 66 | 1762 | 16389655.8 | 430 | 166 | 267.1704 | 66 | 66 | -1 | -1 | -1 | 166 | -1 | -1 | -1
294.990033 | 2.861902 | 2814 | 2 | 3 | 61 | 168.483 | 16389824.25 | 541 | 463 | 500.4828 | 61 | 61 | -1 | -1 | -1 | -1 | -1 | 463 | -1
295.0066922 | 2.862085 | 2815 | 4 | 41 | 67 | 1519 | 16391343.25 | 445 | 434 | 439.4656 | 67 | 67 | -1 | -1 | -1 | -1 | -1 | 434 | -1
295.009461 | 2.862115 | 2816 | 4 | 99 | 67 | 3519 | 16394862.25 | 440 | 458 | 448.9098 | 67 | 67 | -1 | -1 | -1 | -1 | -1 | 458 | -1
295.0314185 | 2.862357 | 2818 | 4 | 27 | 62 | 928.902 | 16395791.2 | 488 | 458 | 472.7621 | 62 | 62 | -1 | -1 | -1 | -1 | -1 | 458 | -1
295.0399697 | 2.86245 | 2819 | 4 | 17 | 69 | 1347 | 16397138.2 | 568 | 659 | 611.8104 | 69 | 69 | -1 | -1 | -1 | -1 | -1 | -1 | 659
295.0834463 | 2.862928 | 2823 | 1 | 5 | 62 | 232.796 | 16397370.9 | 509 | 468 | 488.0697 | 62 | 62 | -1 | -1 | -1 | -1 | -1 | 468 | -1
295.0890838 | 2.86299 | 2824 | 6 | 41 | 62 | 1130 | 16398500.9 | 365 | 107 | 197.6234 | 62 | 62 | -1 | -1 | -1 | 107 | -1 | -1 | -1
295.0970855 | 2.863078 | 2826 | 4 | 34 | 64 | 892.04 | 16399393.0 | 424 | 458 | 440.6722 | 64 | 64 | -1 | -1 | -1 | -1 | -1 | 458 | -1
295.123436 | 2.863368 | 2828 | 3 | 23 | 61 | 430.474 | 16399823.5 | 483 | 166 | 283.1572 | 61 | 61 | -1 | -1 | -1 | 166 | -1 | -1 | -1
295.1245285 | 2.86338 | 2829 | 7 | 107 | 75 | 12930 | 16412753.5 | 436 | 34 | 121.7539 | 75 | -1 | 75 | -1 | -1 | 34 | -1 | -1 | -1
295.142723 | 2.86358 | 2830 | 9 | 23 | 63 | 617.234 | 16413370.7 | 434 | 434 | 434 | 63 | 63 | -1 | -1 | -1 | -1 | -1 | 434 | -1
295.1561948 | 2.863728 | 2832 | 1 | 24 | 64 | 953.898 | 16414324.6 | 483 | 97 | 216.4509 | 64 | 64 | -1 | -1 | -1 | 97 | -1 | -1 | -1
295.1746393 | 2.863931 | 2834 | 6 | 17 | 62 | 840.947 | 16415165.5 | 424 | 434 | 428.9709 | 62 | 62 | -1 | -1 | -1 | -1 | -1 | 434 | -1
295.1788097 | 2.863977 | 2835 | 1 | 13 | 63 | 442.525 | 16415608.1 | 545 | 566 | 555.4008 | 63 | 63 | -1 | -1 | -1 | -1 | -1 | 566 | -1
295.1953878 | 2.864159 | 2836 | 10 | 27 | 64 | 1045 | 16416653.1 | 436 | 434 | 434.9989 | 64 | 64 | -1 | -1 | -1 | -1 | -1 | 434 | -1
295.1987705 | 2.864196 | 2837 | 6 | 17 | 61 | 448.824 | 16417101.89 | 404 | 468 | 434.8241 | 61 | 61 | -1 | -1 | -1 | -1 | -1 | 468 | -1
295.2471897 | 2.864729 | 2839 | 6 | 24 | 63 | 932.308 | 16418034.2 | 455 | 434 | 444.376 | 63 | 63 | -1 | -1 | -1 | -1 | -1 | 434 | -1
295.2489985 | 2.864749 | 2840 | 2 | 18 | 63 | 803.878 | 16418838.1 | 492 | 463 | 477.2798 | 63 | 63 | -1 | -1 | -1 | -1 | -1 | 463 | -1
295.270052 | 2.86498 | 2842 | 5 | 51 | 70 | 4046 | 16422884.1 | 433 | 107 | 215.2464 | 70 | 70 | -1 | -1 | -1 | 107 | -1 | -1 | -1
295.2769155 | 2.865056 | 2843 | 2 | 6 | 63 | 400.016 | 16423284.1 | 672 | 673 | 672.4998 | 63 | 63 | -1 | -1 | -1 | -1 | -1 | -1 | 673
295.2901348 | 2.865202 | 2844 | 6 | 21 | 64 | 645.421 | 16423929.5 | 595 | 434 | 508.1634 | 64 | 64 | -1 | -1 | -1 | -1 | -1 | 434 | -1
295.3093292 | 2.865413 | 2845 | 1 | 3 | 61 | 160.386 | 16424089.9 | 521 | 468 | 493.7894 | 61 | 61 | -1 | -1 | -1 | -1 | -1 | 468 | -1
295.323795 | 2.865572 | 2848 | 8 | 38 | 70 | 3368 | 16427457.9 | 543 | 434 | 485.4503 | 70 | 70 | -1 | -1 | -1 | -1 | -1 | 434 | -1
295.368676 | 2.866067 | 2851 | 1 | 2 | 61 | 112.789 | 16427570.7 | 538 | 668 | 599.4864 | 61 | 61 | -1 | -1 | -1 | -1 | -1 | -1 | 668
295.4181743 | 2.866612 | 2856 | 9 | 181 | 82 | 116048 | 16543618.7 | 415 | 468 | 440.704 | 82 | -1 | 82 | -1 | -1 | -1 | -1 | 468 | -1
295.4184215 | 2.866615 | 2857 | 13 | 174 | 70 | 10880 | 16554498.7 | 360 | 434 | 395.2721 | 70 | 70 | -1 | -1 | -1 | -1 | -1 | 434 | -1
295.4263372 | 2.866702 | 2858 | 10 | 27 | 67 | 1706 | 16556204.7 | 425 | 434 | 429.4764 | 67 | 67 | -1 | -1 | -1 | -1 | -1 | 434 | -1
295.4443075 | 2.8669 | 2860 | 14 | 169 | 80 | 61115 | 16617319.7 | 454 | 434 | 443.8874 | 80 | -1 | 80 | -1 | -1 | -1 | -1 | 434 | -1
295.4867948 | 2.867369 | 2862 | 23 | 100 | 70 | 5341 | 16622660.7 | 343 | 458 | 396.3509 | 70 | 70 | -1 | -1 | -1 | -1 | -1 | 458 | -1
295.4870322 | 2.867371 | 2863 | 37 | 76 | 63 | 1561 | 16624221.7 | 343 | 107 | 191.5751 | 63 | 63 | -1 | -1 | -1 | 107 | -1 | -1 | -1
295.498382 | 2.867496 | 2864 | 12 | 166 | 84 | 85913 | 16710134.7 | 414 | 107 | 210.4709 | 84 | -1 | 84 | -1 | -1 | 107 | -1 | -1 | -1
295.4986373 | 2.867499 | 2865 | 13 | 177 | 67 | 7346 | 16717480.7 | 341 | 107 | 191.0157 | 67 | 67 | -1 | -1 | -1 | 107 | -1 | -1 | -1
295.5483233 | 2.868047 | 2869 | 6 | 58 | 69 | 3443 | 16720923.7 | 503 | 463 | 482.5857 | 69 | 69 | -1 | -1 | -1 | -1 | -1 | 463 | -1
295.5502965 | 2.868069 | 2870 | 4 | 39 | 67 | 2784 | 16723707.7 | 470 | 166 | 279.3206 | 67 | 67 | -1 | -1 | -1 | 166 | -1 | -1 | -1
295.556267 | 2.868135 | 2871 | 1 | 21 | 61 | 583.394 | 16724291.1 | 385 | 34 | 114.4115 | 61 | 61 | -1 | -1 | -1 | 34 | -1 | -1 | -1
295.5662765 | 2.868245 | 2872 | 11 | 93 | 74 | 14932 | 16739223.1 | 460 | 434 | 446.8109 | 74 | 74 | -1 | -1 | -1 | -1 | -1 | 434 | -1
295.5873392 | 2.868478 | 2873 | 7 | 75 | 71 | 6283 | 16745506.1 | 446 | 434 | 439.9591 | 71 | 71 | -1 | -1 | -1 | -1 | -1 | 434 | -1
295.588901 | 2.868495 | 2874 | 1 | 25 | 67 | 1591 | 16747097.1 | 602 | 468 | 530.7881 | 67 | 67 | -1 | -1 | -1 | -1 | -1 | 468 | -1
295.60211 | 2.868641 | 2875 | 3 | 9 | 63 | 447.417 | 16747544.5 | 603 | 668 | 634.6684 | 63 | 63 | -1 | -1 | -1 | -1 | -1 | -1 | 668
295.6114123 | 2.868744 | 2876 | 3 | 56 | 69 | 4395 | 16751939.5 | 506 | 449 | 476.6487 | 69 | 69 | -1 | -1 | -1 | -1 | -1 | 449 | -1
295.6304335 | 2.868954 | 2879 | 10 | 57 | 68 | 2358 | 16754297.5 | 426 | 434 | 429.9814 | 68 | 68 | -1 | -1 | -1 | -1 | -1 | 434 | -1
295.6435067 | 2.869098 | 2880 | 1 | 27 | 61 | 566.786 | 16754864.3 | 427 | 463 | 444.6358 | 61 | 61 | -1 | -1 | -1 | -1 | -1 | 463 | -1
295.650707 | 2.869178 | 2881 | 11 | 28 | 64 | 1056 | 16755920.3 | 452 | 434 | 442.9086 | 64 | 64 | -1 | -1 | -1 | -1 | -1 | 434 | -1
295.65534 | 2.869229 | 2882 | 1 | 20 | 70 | 1246 | 16757166.3 | 600 | 468 | 529.9057 | 70 | 70 | -1 | -1 | -1 | -1 | -1 | 468 | -1
295.666539 | 2.869352 | 2883 | 2 | 12 | 64 | 525.364 | 16757691.6 | 517 | 444 | 479.1117 | 64 | 64 | -1 | -1 | -1 | -1 | -1 | 444 | -1
295.6717152 | 2.86941 | 2884 | 2 | 76 | 62 | 543.306 | 16758235.0 | 503 | 551 | 526.4532 | 62 | 62 | -1 | -1 | -1 | -1 | -1 | 551 | -1
295.7114913 | 2.869849 | 2888 | 1 | 20 | 62 | 495.868 | 16758730.8 | 447 | 141 | 251.0518 | 62 | 62 | -1 | -1 | -1 | 141 | -1 | -1 | -1
295.7196092 | 2.869939 | 2889 | 6 | 169 | 77 | 36616 | 16795346.8 | 417 | 434 | 425.4151 | 77 | -1 | 77 | -1 | -1 | -1 | -1 | 434 | -1
295.7442647 | 2.870211 | 2891 | 4 | 38 | 74 | 7155 | 16802501.8 | 623 | 673 | 647.5176 | 74 | 74 | -1 | -1 | -1 | -1 | -1 | -1 | 673
295.7512245 | 2.870288 | 2892 | 12 | 159 | 86 | 175339 | 16977840.8 | 504 | 463 | 483.0652 | 86 | -1 | -1 | 86 | -1 | -1 | -1 | 463 | -1
295.7542863 | 2.870322 | 2893 | 4 | 149 | 76 | 18116 | 16995956.8 | 471 | 434 | 452.1217 | 76 | -1 | 76 | -1 | -1 | -1 | -1 | 434 | -1
295.7823188 | 2.870632 | 2896 | 1 | 27 | 66 | 1536 | 16997492.8 | 517 | 449 | 481.8018 | 66 | 66 | -1 | -1 | -1 | -1 | -1 | 449 | -1
295.8145618 | 2.870989 | 2899 | 15 | 94 | 78 | 28976 | 17026468.8 | 441 | 458 | 449.4196 | 78 | -1 | 78 | -1 | -1 | -1 | -1 | 458 | -1
295.8218735 | 2.871069 | 2900 | 4 | 33 | 67 | 2784 | 17029252.8 | 441 | 468 | 454.2995 | 67 | 67 | -1 | -1 | -1 | -1 | -1 | 468 | -1
295.8340047 | 2.871204 | 2902 | 3 | 97 | 79 | 15734 | 17044986.8 | 503 | 166 | 288.9602 | 79 | -1 | 79 | -1 | -1 | 166 | -1 | -1 | -1
295.8477215 | 2.871355 | 2903 | 7 | 15 | 62 | 371.265 | 17045358.1 | 551 | 610 | 579.7499 | 62 | 62 | -1 | -1 | -1 | -1 | -1 | -1 | 610
295.8659702 | 2.871557 | 2904 | 6 | 24 | 63 | 883.076 | 17046241.2 | 455 | 434 | 444.376 | 63 | 63 | -1 | -1 | -1 | -1 | -1 | 434 | -1
295.8682833 | 2.871583 | 2905 | 11 | 90 | 79 | 29232 | 17075473.2 | 504 | 463 | 483.0652 | 79 | -1 | 79 | -1 | -1 | -1 | -1 | 463 | -1
295.8722067 | 2.871626 | 2906 | 10 | 39 | 66 | 1422 | 17076895.2 | 424 | 166 | 265.2998 | 66 | 66 | -1 | -1 | -1 | 166 | -1 | -1 | -1
295.8952637 | 2.871882 | 2908 | 1 | 36 | 77 | 8815 | 17085710.2 | 541 | 434 | 484.5555 | 77 | -1 | 77 | -1 | -1 | -1 | -1 | 434 | -1
295.9076065 | 2.872018 | 2909 | 10 | 89 | 72 | 6923 | 17092633.2 | 403 | 166 | 258.6465 | 72 | 72 | -1 | -1 | -1 | 166 | -1 | -1 | -1
295.9077218 | 2.872019 | 2910 | 4 | 25 | 62 | 908.451 | 17093541.6 | 452 | 468 | 459.9304 | 62 | 62 | -1 | -1 | -1 | -1 | -1 | 468 | -1
295.9246105 | 2.872206 | 2911 | 3 | 120 | 68 | 4567 | 17098108.6 | 518 | 473 | 494.9889 | 68 | 68 | -1 | -1 | -1 | -1 | -1 | 473 | -1
295.9257628 | 2.872219 | 2912 | 8 | 155 | 75 | 28818 | 17126926.6 | 403 | 161 | 254.7214 | 75 | -1 | 75 | -1 | -1 | 161 | -1 | -1 | -1
295.9469668 | 2.872454 | 2913 | 6 | 123 | 75 | 15871 | 17142797.6 | 392 | 463 | 426.0235 | 75 | -1 | 75 | -1 | -1 | -1 | -1 | 463 | -1
295.9599065 | 2.872597 | 2915 | 22 | 100 | 68 | 3716 | 17146513.6 | 331 | 107 | 188.194 | 68 | 68 | -1 | -1 | -1 | 107 | -1 | -1 | -1
295.9601438 | 2.8726 | 2916 | 6 | 54 | 64 | 1919 | 17148432.6 | 374 | 107 | 200.045 | 64 | 64 | -1 | -1 | -1 | 107 | -1 | -1 | -1
295.9814593 | 2.872836 | 2917 | 10 | 75 | 70 | 4849 | 17153281.6 | 446 | 434 | 439.9591 | 70 | 70 | -1 | -1 | -1 | -1 | -1 | 434 | -1
295.9831755 | 2.872855 | 2918 | 11 | 181 | 82 | 108120 | 17261401.6 | 380 | 97 | 191.9896 | 82 | -1 | 82 | -1 | -1 | 97 | -1 | -1 | -1
296.0130748 | 2.873186 | 2919 | 4 | 77 | 78 | 30026 | 17291427.6 | 536 | 449 | 490.5752 | 78 | -1 | 78 | -1 | -1 | -1 | -1 | 449 | -1
296.0153332 | 2.873211 | 2920 | 3 | 9 | 61 | 275.363 | 17291703.0 | 604 | 668 | 635.1945 | 61 | 61 | -1 | -1 | -1 | -1 | -1 | -1 | 668
296.023631 | 2.873303 | 2921 | 14 | 30 | 66 | 1641 | 17293344.0 | 455 | 468 | 461.4542 | 66 | 66 | -1 | -1 | -1 | -1 | -1 | 468 | -1
296.023877 | 2.873306 | 2922 | 11 | 28 | 64 | 1505 | 17294849.0 | 441 | 434 | 437.486 | 64 | 64 | -1 | -1 | -1 | -1 | -1 | 434 | -1
296.0512325 | 2.873609 | 2924 | 38 | 113 | 74 | 11502 | 17306351.0 | 454 | 434 | 443.8874 | 74 | 74 | -1 | -1 | -1 | -1 | -1 | 434 | -1
296.069291 | 2.873809 | 2926 | 6 | 41 | 66 | 1867 | 17308218.0 | 422 | 34 | 119.7831 | 66 | 66 | -1 | -1 | -1 | 34 | -1 | -1 | -1
296.0933753 | 2.874076 | 2929 | 11 | 169 | 80 | 49479 | 17357697.0 | 447 | 434 | 440.452 | 80 | -1 | 80 | -1 | -1 | -1 | -1 | 434 | -1
296.1173398 | 2.874342 | 2931 | 4 | 26 | 71 | 2517 | 17360214.0 | 538 | 449 | 491.4896 | 71 | 71 | -1 | -1 | -1 | -1 | -1 | 449 | -1
296.146842 | 2.874669 | 2933 | 11 | 146 | 75 | 12783 | 17372997.0 | 413 | 166 | 261.8358 | 75 | -1 | 75 | -1 | -1 | 166 | -1 | -1 | -1
296.1474165 | 2.874676 | 2934 | 26 | 43 | 63 | 1159 | 17374156.0 | 384 | 454 | 417.5356 | 63 | 63 | -1 | -1 | -1 | -1 | -1 | 454 | -1
296.1531065 | 2.874739 | 2935 | 2 | 77 | 86 | 57447 | 17431603.0 | 593 | 468 | 526.8055 | 86 | -1 | -1 | 86 | -1 | -1 | -1 | 468 | -1
296.1792647 | 2.875029 | 2937 | 2 | 32 | 64 | 736.357 | 17432339.3 | 553 | 434 | 489.9 | 64 | 64 | -1 | -1 | -1 | -1 | -1 | 434 | -1
296.192847 | 2.87518 | 2939 | 11 | 146 | 75 | 13165 | 17445504.3 | 426 | 434 | 429.9814 | 75 | -1 | 75 | -1 | -1 | -1 | -1 | 434 | -1
296.1944395 | 2.875197 | 2940 | 14 | 120 | 65 | 3558 | 17449062.3 | 354 | 468 | 407.0283 | 65 | 65 | -1 | -1 | -1 | -1 | -1 | 468 | -1
296.2056828 | 2.875322 | 2941 | 3 | 12 | 64 | 464.836 | 17449527.2 | 580 | 439 | 504.5989 | 64 | 64 | -1 | -1 | -1 | -1 | -1 | 439 | -1
296.2178175 | 2.875457 | 2942 | 5 | 69 | 77 | 12720 | 17462247.2 | 503 | 449 | 475.2336 | 77 | -1 | 77 | -1 | -1 | -1 | -1 | 449 | -1
296.234813 | 2.875646 | 2943 | 7 | 24 | 64 | 937.011 | 17463184.2 | 450 | 434 | 441.9276 | 64 | 64 | -1 | -1 | -1 | -1 | -1 | 434 | -1
296.2353798 | 2.875652 | 2944 | 1 | 83 | 63 | 1588 | 17464772.2 | 423 | 463 | 442.5483 | 63 | 63 | -1 | -1 | -1 | -1 | -1 | 463 | -1
296.241818 | 2.875723 | 2945 | 3 | 14 | 64 | 442.881 | 17465215.1 | 469 | 166 | 279.0233 | 64 | 64 | -1 | -1 | -1 | 166 | -1 | -1 | -1
296.2772857 | 2.876117 | 2949 | 9 | 23 | 62 | 519.07 | 17465734.1 | 430 | 166 | 267.1704 | 62 | 62 | -1 | -1 | -1 | 166 | -1 | -1 | -1
296.283987 | 2.876192 | 2950 | 3 | 30 | 66 | 2201 | 17467935.1 | 406 | 468 | 435.8991 | 66 | 66 | -1 | -1 | -1 | -1 | -1 | 468 | -1
296.303719 | 2.876411 | 2951 | 9 | 184 | 80 | 48974 | 17516909.1 | 435 | 439 | 436.9954 | 80 | -1 | 80 | -1 | -1 | -1 | -1 | 439 | -1
296.303975 | 2.876414 | 2952 | 19 | 177 | 67 | 6235 | 17523144.1 | 327 | 429 | 374.5437 | 67 | 67 | -1 | -1 | -1 | -1 | -1 | 429 | -1
296.3220408 | 2.876614 | 2954 | 6 | 37 | 71 | 4479 | 17527623.1 | 504 | 434 | 467.6922 | 71 | 71 | -1 | -1 | -1 | -1 | -1 | 434 | -1
296.329687 | 2.876699 | 2955 | 6 | 144 | 83 | 60764 | 17588387.1 | 540 | 434 | 484.1074 | 83 | -1 | 83 | -1 | -1 | -1 | -1 | 434 | -1
296.3402523 | 2.876817 | 2956 | 1 | 17 | 61 | 471.444 | 17588858.6 | 427 | 468 | 447.0302 | 61 | 61 | -1 | -1 | -1 | -1 | -1 | 468 | -1
296.3474533 | 2.876897 | 2957 | 10 | 55 | 67 | 2258 | 17591116.6 | 449 | 434 | 441.4363 | 67 | 67 | -1 | -1 | -1 | -1 | -1 | 434 | -1
296.3526255 | 2.876954 | 2958 | 2 | 30 | 66 | 1826 | 17592942.6 | 423 | 468 | 444.9315 | 66 | 66 | -1 | -1 | -1 | -1 | -1 | 468 | -1
296.3684135 | 2.87713 | 2959 | 1 | 6 | 61 | 247.961 | 17593190.5 | 476 | 434 | 454.5151 | 61 | 61 | -1 | -1 | -1 | -1 | -1 | 434 | -1
296.3698717 | 2.877146 | 2960 | 1 | 97 | 70 | 4451 | 17597641.5 | 458 | 468 | 462.973 | 70 | 70 | -1 | -1 | -1 | -1 | -1 | 468 | -1
296.3862048 | 2.877327 | 2961 | 1 | 23 | 65 | 803.934 | 17598445.5 | 469 | 434 | 451.1607 | 65 | 65 | -1 | -1 | -1 | -1 | -1 | 434 | -1
296.3927353 | 2.8774 | 2962 | 5 | 102 | 75 | 15164 | 17613609.5 | 416 | 468 | 441.2346 | 75 | -1 | 75 | -1 | -1 | -1 | -1 | 468 | -1
296.4022642 | 2.877506 | 2963 | 6 | 28 | 62 | 767.491 | 17614377.0 | 406 | 161 | 255.6678 | 62 | 62 | -1 | -1 | -1 | 161 | -1 | -1 | -1
296.4133447 | 2.877629 | 2964 | 5 | 70 | 73 | 6663 | 17621040.0 | 449 | 439 | 443.9718 | 73 | 73 | -1 | -1 | -1 | -1 | -1 | 439 | -1
296.421812 | 2.877723 | 2965 | 7 | 90 | 76 | 16551 | 17637591.0 | 451 | 434 | 442.4184 | 76 | -1 | 76 | -1 | -1 | -1 | -1 | 434 | -1
296.4460968 | 2.877993 | 2966 | 1 | 21 | 72 | 1941 | 17639532.0 | 598 | 463 | 526.1882 | 72 | 72 | -1 | -1 | -1 | -1 | -1 | 463 | -1
296.4868218 | 2.878447 | 2968 | 12 | 148 | 77 | 25043 | 17664575.0 | 425 | 166 | 265.6125 | 77 | -1 | 77 | -1 | -1 | 166 | -1 | -1 | -1
296.508375 | 2.878686 | 2972 | 6 | 134 | 82 | 58080 | 17722655.0 | 467 | 458 | 462.4781 | 82 | -1 | 82 | -1 | -1 | -1 | -1 | 458 | -1
296.5570463 | 2.879228 | 2977 | 3 | 63 | 65 | 2384 | 17725039.0 | 369 | 107 | 198.7033 | 65 | 65 | -1 | -1 | -1 | 107 | -1 | -1 | -1
296.5657472 | 2.879325 | 2978 | 21 | 67 | 67 | 3837 | 17728876.0 | 462 | 458 | 459.9957 | 67 | 67 | -1 | -1 | -1 | -1 | -1 | 458 | -1
296.5853445 | 2.879543 | 2979 | 1 | 51 | 64 | 1544 | 17730420.0 | 424 | 102 | 207.9615 | 64 | 64 | -1 | -1 | -1 | 102 | -1 | -1 | -1
296.590929 | 2.879606 | 2980 | 12 | 83 | 72 | 8636 | 17739056.0 | 441 | 668 | 542.7596 | 72 | 72 | -1 | -1 | -1 | -1 | -1 | -1 | 668
296.6172025 | 2.879898 | 2981 | 12 | 169 | 72 | 14969 | 17754025.0 | 461 | 429 | 444.7123 | 72 | 72 | -1 | -1 | -1 | -1 | -1 | 429 | -1
296.636075 | 2.880108 | 2984 | 12 | 82 | 73 | 9072 | 17763097.0 | 464 | 434 | 448.7494 | 73 | 73 | -1 | -1 | -1 | -1 | -1 | 434 | -1
296.648872 | 2.880251 | 2985 | 11 | 184 | 65 | 5798 | 17768895.0 | 335 | 34 | 106.7239 | 65 | 65 | -1 | -1 | -1 | 34 | -1 | -1 | -1
296.6567873 | 2.880339 | 2986 | 10 | 27 | 63 | 870.083 | 17769765.0 | 437 | 166 | 269.3362 | 63 | 63 | -1 | -1 | -1 | 166 | -1 | -1 | -1
296.6737963 | 2.880529 | 2987 | 23 | 138 | 67 | 5151 | 17774916.0 | 329 | 468 | 392.3927 | 67 | 67 | -1 | -1 | -1 | -1 | -1 | 468 | -1
296.6740328 | 2.880531 | 2988 | 35 | 73 | 65 | 2194 | 17777110.0 | 347 | 107 | 192.6889 | 65 | 65 | -1 | -1 | -1 | 107 | -1 | -1 | -1
296.6871548 | 2.880678 | 2989 | 3 | 32 | 66 | 2329 | 17779439.0 | 444 | 468 | 455.8421 | 66 | 66 | -1 | -1 | -1 | -1 | -1 | 468 | -1
296.7015985 | 2.880839 | 2991 | 5 | 32 | 65 | 2035 | 17781474.0 | 440 | 468 | 453.7841 | 65 | 65 | -1 | -1 | -1 | -1 | -1 | 468 | -1
296.7270417 | 2.881122 | 2993 | 20 | 102 | 69 | 5884 | 17787358.0 | 356 | 97 | 185.8279 | 69 | 69 | -1 | -1 | -1 | 97 | -1 | -1 | -1
296.7368613 | 2.881232 | 2995 | 3 | 34 | 64 | 951.108 | 17788309.2 | 502 | 458 | 479.4956 | 64 | 64 | -1 | -1 | -1 | -1 | -1 | 458 | -1
296.744393 | 2.881316 | 2996 | 10 | 27 | 67 | 1616 | 17789925.2 | 422 | 434 | 427.9579 | 67 | 67 | -1 | -1 | -1 | -1 | -1 | 434 | -1
296.7666875 | 2.881565 | 2997 | 8 | 93 | 71 | 5325 | 17795250.2 | 426 | 102 | 208.4514 | 71 | 71 | -1 | -1 | -1 | 102 | -1 | -1 | -1
296.7669493 | 2.881568 | 2998 | 13 | 20 | 62 | 831.455 | 17796081.6 | 394 | 429 | 411.1277 | 62 | 62 | -1 | -1 | -1 | -1 | -1 | 429 | -1
296.7801045 | 2.881714 | 2999 | 10 | 75 | 69 | 3502 | 17799583.6 | 427 | 434 | 430.4858 | 69 | 69 | -1 | -1 | -1 | -1 | -1 | 434 | -1
296.784354 | 2.881762 | 3000 | 3 | 8 | 62 | 256.965 | 17799840.6 | 578 | 468 | 520.1 | 62 | 62 | -1 | -1 | -1 | -1 | -1 | 468 | -1
296.7966358 | 2.881899 | 3001 | 10 | 98 | 73 | 9197 | 17809037.6 | 453 | 449 | 450.9956 | 73 | 73 | -1 | -1 | -1 | -1 | -1 | 449 | -1
296.8022772 | 2.881962 | 3002 | 11 | 74 | 71 | 5466 | 17814503.6 | 423 | 166 | 264.9868 | 71 | 71 | -1 | -1 | -1 | 166 | -1 | -1 | -1
296.8087215 | 2.882034 | 3003 | 6 | 17 | 63 | 545.601 | 17815049.2 | 498 | 449 | 472.8657 | 63 | 63 | -1 | -1 | -1 | -1 | -1 | 449 | -1
296.8348013 | 2.882325 | 3005 | 3 | 35 | 63 | 498.203 | 17815547.4 | 402 | 102 | 202.4944 | 63 | 63 | -1 | -1 | -1 | 102 | -1 | -1 | -1
296.837666 | 2.882357 | 3006 | 9 | 56 | 67 | 2449 | 17817996.4 | 425 | 434 | 429.4764 | 67 | 67 | -1 | -1 | -1 | -1 | -1 | 434 | -1
296.8441635 | 2.882429 | 3007 | 4 | 74 | 77 | 16551 | 17834547.4 | 462 | 463 | 462.4997 | 77 | -1 | 77 | -1 | -1 | -1 | -1 | 463 | -1
296.8503315 | 2.882498 | 3008 | 10 | 27 | 63 | 936.811 | 17835484.2 | 440 | 166 | 270.2591 | 63 | 63 | -1 | -1 | -1 | 166 | -1 | -1 | -1
296.8672973 | 2.882687 | 3009 | 10 | 85 | 71 | 5006 | 17840490.2 | 413 | 97 | 200.1524 | 71 | 71 | -1 | -1 | -1 | 97 | -1 | -1 | -1
296.8854225 | 2.88289 | 3012 | 11 | 179 | 79 | 61869 | 17902359.2 | 342 | 107 | 191.2956 | 79 | -1 | 79 | -1 | -1 | 107 | -1 | -1 | -1
296.9170322 | 2.883243 | 3015 | 6 | 37 | 66 | 1779 | 17904138.2 | 427 | 34 | 120.4907 | 66 | 66 | -1 | -1 | -1 | 34 | -1 | -1 | -1
296.9275705 | 2.883361 | 3016 | 8 | 148 | 76 | 21199 | 17925337.2 | 430 | 434 | 431.9954 | 76 | -1 | 76 | -1 | -1 | -1 | -1 | 434 | -1
296.9345717 | 2.883439 | 3017 | 6 | 157 | 84 | 98683 | 18024020.2 | 511 | 468 | 489.0276 | 84 | -1 | 84 | -1 | -1 | -1 | -1 | 468 | -1
296.9395105 | 2.883494 | 3018 | 8 | 143 | 70 | 8633 | 18032653.2 | 374 | 434 | 402.8846 | 70 | 70 | -1 | -1 | -1 | -1 | -1 | 434 | -1
296.9571198 | 2.883691 | 3020 | 11 | 82 | 71 | 5560 | 18038213.2 | 468 | 97 | 213.0634 | 71 | 71 | -1 | -1 | -1 | 97 | -1 | -1 | -1
296.979435 | 2.88394 | 3022 | 8 | 143 | 75 | 16398 | 18054611.2 | 442 | 434 | 437.9817 | 75 | -1 | 75 | -1 | -1 | -1 | -1 | 434 | -1
296.9905472 | 2.884064 | 3023 | 1 | 5 | 63 | 251.746 | 18054862.9 | 525 | 468 | 495.6813 | 63 | 63 | -1 | -1 | -1 | -1 | -1 | 468 | -1
297.0160245 | 2.884349 | 3025 | 8 | 95 | 75 | 12601 | 18067463.9 | 477 | 434 | 454.9923 | 75 | -1 | 75 | -1 | -1 | -1 | -1 | 434 | -1
297.0281335 | 2.884485 | 3027 | 2 | 37 | 71 | 2378 | 18069841.9 | 601 | 434 | 510.7191 | 71 | 71 | -1 | -1 | -1 | -1 | -1 | 434 | -1
297.0474587 | 2.884701 | 3030 | 11 | 181 | 65 | 4079 | 18073920.9 | 316 | 34 | 103.6533 | 65 | 65 | -1 | -1 | -1 | 34 | -1 | -1 | -1
297.0634575 | 2.88488 | 3031 | 15 | 184 | 85 | 166854 | 18240774.9 | 428 | 166 | 266.5483 | 85 | -1 | -1 | 85 | -1 | 166 | -1 | -1 | -1
297.0791445 | 2.885055 | 3033 | 9 | 23 | 62 | 549.325 | 18241324.26 | 443 | 434 | 438.4769 | 62 | 62 | -1 | -1 | -1 | -1 | -1 | 434 | -1
297.0909075 | 2.885187 | 3034 | 15 | 185 | 79 | 206397 | 18447721.26 | 345 | 34 | 108.3051 | 79 | -1 | 79 | -1 | -1 | 34 | -1 | -1 | -1
297.0959968 | 2.885244 | 3035 | 15 | 59 | 61 | 1218 | 18448939.26 | 254 | 107 | 164.8575 | 61 | 61 | -1 | -1 | -1 | 107 | -1 | -1 | -1
297.1345967 | 2.885676 | 3037 | 5 | 13 | 61 | 345.004 | 18449284.3 | 470 | 605 | 533.2448 | 61 | 61 | -1 | -1 | -1 | -1 | -1 | -1 | 605
297.1395625 | 2.885731 | 3038 | 1 | 16 | 67 | 961.63 | 18450245.9 | 598 | 415 | 498.1666 | 67 | 67 | -1 | -1 | -1 | -1 | -1 | 415 | -1
297.1480208 | 2.885826 | 3039 | 3 | 69 | 68 | 4828 | 18455073.9 | 407 | 444 | 425.0976 | 68 | 68 | -1 | -1 | -1 | -1 | -1 | 444 | -1
297.1587512 | 2.885946 | 3040 | 21 | 24 | 63 | 866.442 | 18455940.3 | 372 | 434 | 401.8059 | 63 | 63 | -1 | -1 | -1 | -1 | -1 | 434 | -1
297.165689 | 2.886024 | 3041 | 14 | 24 | 64 | 1140 | 18457080.3 | 458 | 463 | 460.4932 | 64 | 64 | -1 | -1 | -1 | -1 | -1 | 463 | -1
297.1792607 | 2.886176 | 3042 | 7 | 101 | 75 | 14763 | 18471843.3 | 445 | 97 | 207.7619 | 75 | -1 | 75 | -1 | -1 | 97 | -1 | -1 | -1
297.1861358 | 2.886253 | 3043 | 1 | 67 | 62 | 1706 | 18473549.3 | 319 | 107 | 184.7512 | 62 | 62 | -1 | -1 | -1 | 107 | -1 | -1 | -1
297.1990368 | 2.886397 | 3044 | 1 | 6 | 64 | 227.826 | 18473777.2 | 510 | 107 | 233.6022 | 64 | 64 | -1 | -1 | -1 | 107 | -1 | -1 | -1
297.20213 | 2.886432 | 3045 | 22 | 28 | 63 | 963.472 | 18474740.6 | 340 | 458 | 394.6137 | 63 | 63 | -1 | -1 | -1 | -1 | -1 | 458 | -1
297.2360758 | 2.886812 | 3046 | 16 | 40 | 65 | 1905 | 18476645.6 | 493 | 605 | 546.1364 | 65 | 65 | -1 | -1 | -1 | -1 | -1 | -1 | 605
297.237183 | 2.886824 | 3047 | 12 | 147 | 74 | 12283 | 18488928.6 | 405 | 434 | 419.2493 | 74 | 74 | -1 | -1 | -1 | -1 | -1 | 434 | -1
297.2485903 | 2.886952 | 3048 | 5 | 14 | 64 | 480.919 | 18489409.6 | 545 | 166 | 300.7823 | 64 | 64 | -1 | -1 | -1 | 166 | -1 | -1 | -1
297.2575105 | 2.887052 | 3049 | 1 | 31 | 62 | 837.305 | 18490246.9 | 441 | 463 | 451.8661 | 62 | 62 | -1 | -1 | -1 | -1 | -1 | 463 | -1
297.3122005 | 2.887665 | 3053 | 15 | 94 | 73 | 10032 | 18500278.9 | 375 | 107 | 200.3123 | 73 | 73 | -1 | -1 | -1 | 107 | -1 | -1 | -1
297.3159672 | 2.887707 | 3054 | 4 | 55 | 75 | 6243 | 18506521.9 | 586 | 668 | 625.6581 | 75 | -1 | 75 | -1 | -1 | -1 | -1 | -1 | 668
297.3176903 | 2.887727 | 3055 | 2 | 32 | 66 | 2066 | 18508587.9 | 445 | 463 | 453.9108 | 66 | 66 | -1 | -1 | -1 | -1 | -1 | 463 | -1
297.351206 | 2.888102 | 3058 | 3 | 60 | 74 | 5661 | 18514248.9 | 551 | 551 | 551 | 74 | 74 | -1 | -1 | -1 | -1 | -1 | 551 | -1
297.3613708 | 2.888216 | 3059 | 13 | 83 | 72 | 8561 | 18522809.9 | 386 | 434 | 409.297 | 72 | 72 | -1 | -1 | -1 | -1 | -1 | 434 | -1
297.3760332 | 2.888381 | 3061 | 12 | 143 | 72 | 9913 | 18532722.9 | 392 | 434 | 412.4658 | 72 | 72 | -1 | -1 | -1 | -1 | -1 | 434 | -1
297.3805573 | 2.888432 | 3062 | 1 | 14 | 61 | 308.048 | 18533030.9 | 518 | 444 | 479.5748 | 61 | 61 | -1 | -1 | -1 | -1 | -1 | 444 | -1
297.3940883 | 2.888583 | 3063 | 10 | 69 | 68 | 2640 | 18535670.9 | 420 | 434 | 426.9426 | 68 | 68 | -1 | -1 | -1 | -1 | -1 | 434 | -1
297.4120083 | 2.888785 | 3065 | 11 | 75 | 71 | 6362 | 18542032.9 | 425 | 434 | 429.4764 | 71 | 71 | -1 | -1 | -1 | -1 | -1 | 434 | -1
297.4162457 | 2.888832 | 3066 | 3 | 102 | 61 | 1307 | 18543339.9 | 367 | 107 | 198.1641 | 61 | 61 | -1 | -1 | -1 | 107 | -1 | -1 | -1
297.431663 | 2.889005 | 3067 | 11 | 73 | 66 | 2803 | 18546142.9 | 393 | 166 | 255.4173 | 66 | 66 | -1 | -1 | -1 | 166 | -1 | -1 | -1
297.448021 | 2.889189 | 3069 | 5 | 112 | 74 | 13779 | 18559921.9 | 467 | 434 | 450.1977 | 74 | 74 | -1 | -1 | -1 | -1 | -1 | 434 | -1
297.467484 | 2.889407 | 3071 | 11 | 146 | 73 | 11392 | 18571313.9 | 391 | 434 | 411.9393 | 73 | 73 | -1 | -1 | -1 | -1 | -1 | 434 | -1
297.487126 | 2.889628 | 3073 | 10 | 39 | 67 | 1678 | 18572991.9 | 466 | 668 | 557.9319 | 67 | 67 | -1 | -1 | -1 | -1 | -1 | -1 | 668
297.5042597 | 2.88982 | 3075 | 15 | 111 | 75 | 22862 | 18595853.9 | 394 | 97 | 195.4942 | 75 | -1 | 75 | -1 | -1 | 97 | -1 | -1 | -1
297.5095558 | 2.88988 | 3076 | 17 | 75 | 71 | 6660 | 18602513.9 | 457 | 34 | 124.6515 | 71 | 71 | -1 | -1 | -1 | 34 | -1 | -1 | -1
297.518895 | 2.889984 | 3077 | 11 | 74 | 68 | 4151 | 18606664.9 | 376 | 166 | 249.8319 | 68 | 68 | -1 | -1 | -1 | 166 | -1 | -1 | -1
297.5240467 | 2.890042 | 3078 | 2 | 106 | 64 | 2783 | 18609447.9 | 316 | 34 | 103.6533 | 64 | 64 | -1 | -1 | -1 | 34 | -1 | -1 | -1
297.5401425 | 2.890223 | 3079 | 7 | 37 | 67 | 2431 | 18611878.9 | 468 | 434 | 450.6795 | 67 | 67 | -1 | -1 | -1 | -1 | -1 | 434 | -1
297.554493 | 2.890384 | 3081 | 1 | 14 | 61 | 196.436 | 18612075.3 | 418 | 434 | 425.9249 | 61 | 61 | -1 | -1 | -1 | -1 | -1 | 434 | -1
297.5731327 | 2.890594 | 3083 | 25 | 182 | 77 | 53320 | 18665395.3 | 325 | 166 | 232.2714 | 77 | -1 | 77 | -1 | -1 | 166 | -1 | -1 | -1
297.6001108 | 2.890897 | 3086 | 21 | 98 | 64 | 1686 | 18667081.3 | 331 | 454 | 387.6519 | 64 | 64 | -1 | -1 | -1 | -1 | -1 | 454 | -1
297.6123375 | 2.891034 | 3087 | 9 | 82 | 70 | 5327 | 18672408.3 | 422 | 161 | 260.6569 | 70 | 70 | -1 | -1 | -1 | 161 | -1 | -1 | -1
297.62858 | 2.891217 | 3089 | 3 | 54 | 78 | 15549 | 18687957.3 | 553 | 673 | 610.0566 | 78 | -1 | 78 | -1 | -1 | -1 | -1 | -1 | 673
297.6325 | 2.891261 | 3090 | 5 | 184 | 71 | 6983 | 18694940.3 | 517 | 468 | 491.8902 | 71 | 71 | -1 | -1 | -1 | -1 | -1 | 468 | -1
297.6441933 | 2.891393 | 3091 | 1 | 9 | 61 | 209.647 | 18695150.0 | 511 | 668 | 584.2499 | 61 | 61 | -1 | -1 | -1 | -1 | -1 | -1 | 668
297.6664878 | 2.891643 | 3093 | 1 | 6 | 63 | 319.558 | 18695469.5 | 566 | 449 | 504.117 | 63 | 63 | -1 | -1 | -1 | -1 | -1 | 449 | -1
297.6994463 | 2.892014 | 3096 | 4 | 14 | 61 | 470.141 | 18695939.7 | 455 | 43 | 139.8749 | 61 | 61 | -1 | -1 | -1 | 43 | -1 | -1 | -1
297.7046875 | 2.892073 | 3097 | 23 | 99 | 69 | 4581 | 18700520.7 | 345 | 458 | 397.5047 | 69 | 69 | -1 | -1 | -1 | -1 | -1 | 458 | -1
297.7141362 | 2.892179 | 3098 | 6 | 173 | 71 | 12236 | 18712756.7 | 351 | 107 | 193.7963 | 71 | 71 | -1 | -1 | -1 | 107 | -1 | -1 | -1
297.755599 | 2.892646 | 3103 | 4 | 20 | 64 | 584.092 | 18713340.78 | 601 | 463 | 527.5064 | 64 | 64 | -1 | -1 | -1 | -1 | -1 | 463 | -1
297.7683855 | 2.89279 | 3104 | 9 | 114 | 68 | 4480 | 18717820.78 | 369 | 107 | 198.7033 | 68 | 68 | -1 | -1 | -1 | 107 | -1 | -1 | -1
297.7755147 | 2.89287 | 3105 | 22 | 44 | 67 | 3299 | 18721119.78 | 391 | 454 | 421.3241 | 67 | 67 | -1 | -1 | -1 | -1 | -1 | 454 | -1
297.786691 | 2.892996 | 3106 | 7 | 18 | 64 | 577.936 | 18721697.7 | 567 | 161 | 302.1374 | 64 | 64 | -1 | -1 | -1 | 161 | -1 | -1 | -1
297.8102042 | 2.893261 | 3108 | 10 | 140 | 69 | 4987 | 18726684.7 | 394 | 434 | 413.5166 | 69 | 69 | -1 | -1 | -1 | -1 | -1 | 434 | -1
297.8264857 | 2.893444 | 3111 | 12 | 155 | 77 | 38442 | 18765126.7 | 391 | 161 | 250.9004 | 77 | -1 | 77 | -1 | -1 | 161 | -1 | -1 | -1
297.8580942 | 2.8938 | 3114 | 11 | 82 | 71 | 7101 | 18772227.7 | 398 | 434 | 415.6104 | 71 | 71 | -1 | -1 | -1 | -1 | -1 | 434 | -1
297.869756 | 2.893932 | 3115 | 4 | 27 | 63 | 1094 | 18773321.7 | 358 | 463 | 407.129 | 63 | 63 | -1 | -1 | -1 | -1 | -1 | 463 | -1
297.8754138 | 2.893995 | 3116 | 15 | 184 | 90 | 509797 | 19283118.7 | 402 | 434 | 417.6937 | 90 | -1 | -1 | 90 | -1 | -1 | -1 | 434 | -1
297.8814263 | 2.894063 | 3117 | 25 | 181 | 81 | 91597 | 19374715.7 | 305 | 107 | 180.6516 | 81 | -1 | 81 | -1 | -1 | 107 | -1 | -1 | -1
297.892274 | 2.894185 | 3118 | 4 | 184 | 74 | 50079 | 19424794.7 | 238 | 166 | 198.7662 | 74 | 74 | -1 | -1 | -1 | 166 | -1 | -1 | -1
297.9078327 | 2.894361 | 3119 | 5 | 181 | 66 | 5154 | 19429948.7 | 325 | 107 | 186.4806 | 66 | 66 | -1 | -1 | -1 | 107 | -1 | -1 | -1
297.9105985 | 2.894392 | 3120 | 20 | 112 | 66 | 5098 | 19435046.7 | 272 | 166 | 212.49 | 66 | 66 | -1 | -1 | -1 | 166 | -1 | -1 | -1
297.9302425 | 2.894613 | 3122 | 14 | 184 | 84 | 125397 | 19560443.7 | 410 | 434 | 421.8293 | 84 | -1 | 84 | -1 | -1 | -1 | -1 | 434 | -1
297.9519997 | 2.894859 | 3123 | 1 | 23 | 61 | 453.196 | 19560896.9 | 538 | 434 | 483.2101 | 61 | 61 | -1 | -1 | -1 | -1 | -1 | 434 | -1
297.9729303 | 2.895095 | 3126 | 23 | 29 | 61 | 737.185 | 19561634.1 | 332 | 34 | 106.245 | 61 | 61 | -1 | -1 | -1 | 34 | -1 | -1 | -1
297.9842105 | 2.895222 | 3127 | 12 | 148 | 76 | 20404 | 19582038.1 | 378 | 434 | 405.0333 | 76 | -1 | 76 | -1 | -1 | -1 | -1 | 434 | -1
298.0009385 | 2.895411 | 3129 | 6 | 10 | 62 | 316.972 | 19582355.1 | 506 | 673 | 583.5563 | 62 | 62 | -1 | -1 | -1 | -1 | -1 | -1 | 673
298.0201065 | 2.895627 | 3131 | 35 | 72 | 61 | 983.466 | 19583338.5 | 331 | 161 | 230.8484 | 61 | 61 | -1 | -1 | -1 | 161 | -1 | -1 | -1
298.0346077 | 2.895791 | 3133 | 5 | 32 | 68 | 1866 | 19585204.5 | 558 | 434 | 492.1097 | 68 | 68 | -1 | -1 | -1 | -1 | -1 | 434 | -1
298.0509158 | 2.895975 | 3134 | 2 | 14 | 61 | 361.005 | 19585565.54 | 532 | 463 | 496.3023 | 61 | 61 | -1 | -1 | -1 | -1 | -1 | 463 | -1
298.0523085 | 2.89599 | 3135 | 6 | 67 | 78 | 18169 | 19603734.54 | 508 | 434 | 469.5445 | 78 | -1 | 78 | -1 | -1 | -1 | -1 | 434 | -1
298.073124 | 2.896225 | 3137 | 2 | 61 | 70 | 4298 | 19608032.54 | 509 | 449 | 478.0596 | 70 | 70 | -1 | -1 | -1 | -1 | -1 | 449 | -1
298.0760332 | 2.896258 | 3138 | 28 | 184 | 86 | 338032 | 19946064.54 | 402 | 166 | 258.3254 | 86 | -1 | -1 | 86 | -1 | 166 | -1 | -1 | -1
298.104537 | 2.89658 | 3139 | 5 | 62 | 75 | 8658 | 19954722.54 | 600 | 463 | 527.0674 | 75 | -1 | 75 | -1 | -1 | -1 | -1 | 463 | -1
298.1047015 | 2.896582 | 3140 | 1 | 134 | 63 | 1286 | 19956008.54 | 472 | 439 | 455.2011 | 63 | 63 | -1 | -1 | -1 | -1 | -1 | 439 | -1
298.110504 | 2.896647 | 3141 | 58 | 183 | 74 | 48560 | 20004568.54 | 239 | 34 | 90.14433 | 74 | 74 | -1 | -1 | -1 | 34 | -1 | -1 | -1
298.1210713 | 2.896767 | 3142 | 11 | 48 | 67 | 2276 | 20006844.54 | 470 | 166 | 279.3206 | 67 | 67 | -1 | -1 | -1 | 166 | -1 | -1 | -1
298.1345755 | 2.896919 | 3144 | 9 | 127 | 80 | 24147 | 20030991.54 | 495 | 166 | 286.6531 | 80 | -1 | 80 | -1 | -1 | 166 | -1 | -1 | -1
298.1652188 | 2.897266 | 3145 | 2 | 20 | 66 | 968.497 | 20031960.0 | 479 | 434 | 455.9452 | 66 | 66 | -1 | -1 | -1 | -1 | -1 | 434 | -1
298.1702522 | 2.897322 | 3146 | 2 | 21 | 62 | 565.006 | 20032525.0 | 408 | 468 | 436.9714 | 62 | 62 | -1 | -1 | -1 | -1 | -1 | 468 | -1
298.1785948 | 2.897417 | 3148 | 14 | 150 | 75 | 18887 | 20051412.0 | 427 | 434 | 430.4858 | 75 | -1 | 75 | -1 | -1 | -1 | -1 | 434 | -1
298.1913085 | 2.89756 | 3149 | 2 | 46 | 78 | 10539 | 20061951.0 | 521 | 434 | 475.5145 | 78 | -1 | 78 | -1 | -1 | -1 | -1 | 434 | -1
298.2043167 | 2.897707 | 3150 | 28 | 178 | 65 | 4162 | 20066113.0 | 279 | 34 | 97.3961 | 65 | 65 | -1 | -1 | -1 | 34 | -1 | -1 | -1
298.2124507 | 2.897799 | 3151 | 49 | 87 | 63 | 2335 | 20068448.0 | 313 | 107 | 183.0055 | 63 | 63 | -1 | -1 | -1 | 107 | -1 | -1 | -1
298.2323985 | 2.898025 | 3152 | 3 | 38 | 74 | 4373 | 20072821.0 | 581 | 668 | 622.9831 | 74 | 74 | -1 | -1 | -1 | -1 | -1 | -1 | 668
298.2339615 | 2.898042 | 3153 | 3 | 33 | 67 | 2252 | 20075073.0 | 407 | 468 | 436.4356 | 67 | 67 | -1 | -1 | -1 | -1 | -1 | 468 | -1
298.2439113 | 2.898155 | 3154 | 8 | 178 | 62 | 2867 | 20077940.0 | 219 | 34 | 86.29021 | 62 | 62 | -1 | -1 | -1 | 34 | -1 | -1 | -1
298.2474963 | 2.898196 | 3155 | 3 | 48 | 61 | 709.937 | 20078649.98 | 433 | 43 | 136.4515 | 61 | 61 | -1 | -1 | -1 | 43 | -1 | -1 | -1
298.2605425 | 2.898343 | 3156 | 7 | 62 | 71 | 4922 | 20083571.98 | 536 | 468 | 500.8473 | 71 | 71 | -1 | -1 | -1 | -1 | -1 | 468 | -1
298.2726805 | 2.89848 | 3157 | 4 | 70 | 76 | 9431 | 20093002.98 | 499 | 166 | 287.809 | 76 | -1 | 76 | -1 | -1 | 166 | -1 | -1 | -1
298.2881945 | 2.898656 | 3159 | 11 | 64 | 70 | 4214 | 20097216.98 | 379 | 161 | 247.0202 | 70 | 70 | -1 | -1 | -1 | 161 | -1 | -1 | -1
298.3027527 | 2.898821 | 3161 | 6 | 170 | 67 | 2906 | 20100122.98 | 424 | 439 | 431.4348 | 67 | 67 | -1 | -1 | -1 | -1 | -1 | 439 | -1
298.3183377 | 2.898997 | 3162 | 5 | 105 | 78 | 24062 | 20124184.98 | 490 | 458 | 473.7299 | 78 | -1 | 78 | -1 | -1 | -1 | -1 | 458 | -1
298.3212088 | 2.899029 | 3163 | 1 | 37 | 72 | 3244 | 20127428.98 | 556 | 673 | 611.7091 | 72 | 72 | -1 | -1 | -1 | -1 | -1 | -1 | 673
298.3366045 | 2.899204 | 3165 | 4 | 79 | 68 | 2418 | 20129846.98 | 411 | 107 | 209.7069 | 68 | 68 | -1 | -1 | -1 | 107 | -1 | -1 | -1
298.348682 | 2.89934 | 3166 | 6 | 36 | 72 | 4182 | 20134028.98 | 448 | 483 | 465.1709 | 72 | 72 | -1 | -1 | -1 | -1 | -1 | 483 | -1
298.3666883 | 2.899544 | 3168 | 15 | 50 | 66 | 2358 | 20136386.98 | 394 | 439 | 415.8918 | 66 | 66 | -1 | -1 | -1 | -1 | -1 | 439 | -1
298.3834998 | 2.899734 | 3170 | 13 | 24 | 64 | 1436 | 20137822.98 | 475 | 444 | 459.2385 | 64 | 64 | -1 | -1 | -1 | -1 | -1 | 444 | -1
298.3909805 | 2.899819 | 3171 | 6 | 41 | 66 | 1889 | 20139711.98 | 431 | 458 | 444.2949 | 66 | 66 | -1 | -1 | -1 | -1 | -1 | 458 | -1
298.405554 | 2.899984 | 3172 | 2 | 56 | 65 | 1847 | 20141558.98 | 438 | 97 | 206.1213 | 65 | 65 | -1 | -1 | -1 | 97 | -1 | -1 | -1
298.4073855 | 2.900005 | 3173 | 33 | 123 | 69 | 10821 | 20152379.98 | 320 | 468 | 386.9884 | 69 | 69 | -1 | -1 | -1 | -1 | -1 | 468 | -1
298.4205785 | 2.900154 | 3174 | 11 | 175 | 72 | 10957 | 20163336.98 | 354 | 107 | 194.6227 | 72 | 72 | -1 | -1 | -1 | 107 | -1 | -1 | -1
298.439374 | 2.900367 | 3176 | 7 | 95 | 77 | 16938 | 20180274.98 | 529 | 434 | 479.1513 | 77 | -1 | 77 | -1 | -1 | -1 | -1 | 434 | -1
298.4431818 | 2.90041 | 3177 | 10 | 187 | 68 | 6974 | 20187248.98 | 290 | 34 | 99.29753 | 68 | 68 | -1 | -1 | -1 | 34 | -1 | -1 | -1
298.4570543 | 2.900567 | 3178 | 9 | 32 | 66 | 1714 | 20188962.98 | 464 | 434 | 448.7494 | 66 | 66 | -1 | -1 | -1 | -1 | -1 | 434 | -1
298.47735 | 2.900797 | 3180 | 3 | 17 | 63 | 545.204 | 20189508.2 | 572 | 434 | 498.2449 | 63 | 63 | -1 | -1 | -1 | -1 | -1 | 434 | -1
298.4824118 | 2.900855 | 3181 | 1 | 27 | 61 | 767.037 | 20190275.2 | 341 | 34 | 107.6754 | 61 | 61 | -1 | -1 | -1 | 34 | -1 | -1 | -1
298.49326 | 2.900978 | 3182 | 37 | 162 | 68 | 6974 | 20197249.2 | 336 | 107 | 189.6101 | 68 | 68 | -1 | -1 | -1 | 107 | -1 | -1 | -1
298.4956488 | 2.901005 | 3183 | 1 | 25 | 64 | 873.86 | 20198123.1 | 510 | 449 | 478.529 | 64 | 64 | -1 | -1 | -1 | -1 | -1 | 449 | -1
298.5086428 | 2.901152 | 3184 | 5 | 11 | 63 | 550.828 | 20198673.9 | 520 | 434 | 475.0579 | 63 | 63 | -1 | -1 | -1 | -1 | -1 | 434 | -1
298.5135817 | 2.901208 | 3185 | 5 | 113 | 63 | 2674 | 20201347.9 | 331 | 141 | 216.0347 | 63 | 63 | -1 | -1 | -1 | 141 | -1 | -1 | -1
298.5270857 | 2.901361 | 3186 | 10 | 76 | 73 | 6410 | 20207757.9 | 513 | 434 | 471.8496 | 73 | 73 | -1 | -1 | -1 | -1 | -1 | 434 | -1
298.5444275 | 2.901558 | 3188 | 15 | 184 | 86 | 182520 | 20390277.9 | 377 | 434 | 404.4972 | 86 | -1 | -1 | 86 | -1 | -1 | -1 | 434 | -1
298.55201 | 2.901644 | 3189 | 4 | 139 | 61 | 2222 | 20392499.9 | 293 | 34 | 99.80982 | 61 | 61 | -1 | -1 | -1 | 34 | -1 | -1 | -1
298.5628568 | 2.901767 | 3190 | 2 | 42 | 73 | 4745 | 20397244.9 | 516 | 434 | 473.2272 | 73 | 73 | -1 | -1 | -1 | -1 | -1 | 434 | -1
298.5874257 | 2.902045 | 3193 | 4 | 80 | 61 | 1281 | 20398525.9 | 324 | 141 | 213.7382 | 61 | 61 | -1 | -1 | -1 | 141 | -1 | -1 | -1
298.5984693 | 2.902171 | 3194 | 1 | 22 | 63 | 768.666 | 20399294.6 | 506 | 39 | 140.4778 | 63 | 63 | -1 | -1 | -1 | 39 | -1 | -1 | -1
298.615528 | 2.902364 | 3196 | 4 | 17 | 63 | 648.058 | 20399942.6 | 453 | 97 | 209.6211 | 63 | 63 | -1 | -1 | -1 | 97 | -1 | -1 | -1
298.6269162 | 2.902493 | 3197 | 7 | 136 | 76 | 14524 | 20414466.6 | 429 | 458 | 443.2629 | 76 | -1 | 76 | -1 | -1 | -1 | -1 | 458 | -1
298.6388745 | 2.902629 | 3198 | 1 | 14 | 63 | 416.737 | 20414883.37 | 578 | 434 | 500.8513 | 63 | 63 | -1 | -1 | -1 | -1 | -1 | 434 | -1
298.6403157 | 2.902645 | 3199 | 3 | 59 | 80 | 21678 | 20436561.37 | 530 | 463 | 495.3685 | 80 | -1 | 80 | -1 | -1 | -1 | -1 | 463 | -1
298.6517155 | 2.902775 | 3200 | 1 | 66 | 62 | 1001 | 20437562.37 | 348 | 107 | 192.9663 | 62 | 62 | -1 | -1 | -1 | 107 | -1 | -1 | -1
298.6636513 | 2.90291 | 3201 | 22 | 32 | 65 | 2172 | 20439734.37 | 390 | 468 | 427.2236 | 65 | 65 | -1 | -1 | -1 | -1 | -1 | 468 | -1
298.6698097 | 2.90298 | 3202 | 1 | 39 | 63 | 1184 | 20440918.37 | 437 | 434 | 435.4974 | 63 | 63 | -1 | -1 | -1 | -1 | -1 | 434 | -1
298.691952 | 2.903232 | 3204 | 11 | 74 | 68 | 4241 | 20445159.37 | 441 | 97 | 206.826 | 68 | 68 | -1 | -1 | -1 | 97 | -1 | -1 | -1
298.7070632 | 2.903403 | 3206 | 12 | 78 | 70 | 4160 | 20449319.37 | 449 | 434 | 441.4363 | 70 | 70 | -1 | -1 | -1 | -1 | -1 | 434 | -1
298.7165323 | 2.903511 | 3207 | 24 | 107 | 66 | 3609 | 20452928.37 | 315 | 107 | 183.5892 | 66 | 66 | -1 | -1 | -1 | 107 | -1 | -1 | -1
298.7209923 | 2.903561 | 3208 | 2 | 25 | 64 | 1147 | 20454075.37 | 494 | 434 | 463.0292 | 64 | 64 | -1 | -1 | -1 | -1 | -1 | 434 | -1
298.7257895 | 2.903616 | 3209 | 5 | 160 | 66 | 6247 | 20460322.37 | 320 | 141 | 212.4147 | 66 | 66 | -1 | -1 | -1 | 141 | -1 | -1 | -1
298.7540488 | 2.903937 | 3211 | 2 | 143 | 67 | 6111 | 20466433.37 | 317 | 107 | 184.1711 | 67 | 67 | -1 | -1 | -1 | 107 | -1 | -1 | -1
298.7649118 | 2.90406 | 3213 | 4 | 19 | 63 | 636.933 | 20467070.3 | 460 | 610 | 529.7169 | 63 | 63 | -1 | -1 | -1 | -1 | -1 | -1 | 610
298.7742695 | 2.904167 | 3214 | 3 | 47 | 70 | 3456 | 20470526.3 | 617 | 434 | 517.4727 | 70 | 70 | -1 | -1 | -1 | -1 | -1 | 434 | -1
298.792363 | 2.904372 | 3216 | 10 | 173 | 85 | 122818 | 20593344.3 | 491 | 434 | 461.6211 | 85 | -1 | -1 | 85 | -1 | -1 | -1 | 434 | -1
298.7991563 | 2.904449 | 3217 | 12 | 27 | 63 | 849.365 | 20594193.7 | 411 | 34 | 118.2117 | 63 | 63 | -1 | -1 | -1 | 34 | -1 | -1 | -1
298.8120678 | 2.904596 | 3218 | 2 | 33 | 64 | 1062 | 20595255.7 | 542 | 434 | 485.0031 | 64 | 64 | -1 | -1 | -1 | -1 | -1 | 434 | -1
298.8151382 | 2.904631 | 3219 | 2 | 23 | 64 | 948.812 | 20596204.48 | 384 | 458 | 419.371 | 64 | 64 | -1 | -1 | -1 | -1 | -1 | 458 | -1
298.8501323 | 2.905029 | 3221 | 11 | 48 | 65 | 1554 | 20597758.48 | 385 | 161 | 248.9679 | 65 | 65 | -1 | -1 | -1 | 161 | -1 | -1 | -1
298.8535215 | 2.905067 | 3222 | 4 | 101 | 71 | 5801 | 20603559.48 | 374 | 468 | 418.3683 | 71 | 71 | -1 | -1 | -1 | -1 | -1 | 468 | -1
298.8577198 | 2.905115 | 3223 | 2 | 27 | 62 | 908.468 | 20604467.9 | 340 | 146 | 222.8004 | 62 | 62 | -1 | -1 | -1 | 146 | -1 | -1 | -1
298.858174 | 2.90512 | 3224 | 5 | 26 | 64 | 783.371 | 20605251.3 | 390 | 166 | 254.4406 | 64 | 64 | -1 | -1 | -1 | 166 | -1 | -1 | -1
298.884445 | 2.905419 | 3225 | 5 | 165 | 78 | 32065 | 20637316.3 | 449 | 434 | 441.4363 | 78 | -1 | 78 | -1 | -1 | -1 | -1 | 434 | -1
298.9019133 | 2.905618 | 3227 | 1 | 72 | 67 | 1713 | 20639029.3 | 430 | 107 | 214.4994 | 67 | 67 | -1 | -1 | -1 | 107 | -1 | -1 | -1
298.920723 | 2.905832 | 3229 | 5 | 63 | 64 | 1210 | 20640239.3 | 363 | 161 | 241.7499 | 64 | 64 | -1 | -1 | -1 | 161 | -1 | -1 | -1
298.926159 | 2.905894 | 3230 | 3 | 100 | 65 | 2936 | 20643175.3 | 339 | 107 | 190.4547 | 65 | 65 | -1 | -1 | -1 | 107 | -1 | -1 | -1
298.939183 | 2.906042 | 3231 | 4 | 44 | 66 | 1679 | 20644854.3 | 420 | 439 | 429.3949 | 66 | 66 | -1 | -1 | -1 | -1 | -1 | 439 | -1
298.947185 | 2.906133 | 3232 | 4 | 22 | 63 | 784.596 | 20645638.9 | 538 | 468 | 501.7808 | 63 | 63 | -1 | -1 | -1 | -1 | -1 | 468 | -1
298.9609867 | 2.90629 | 3233 | 6 | 26 | 68 | 1825 | 20647463.9 | 512 | 468 | 489.5059 | 68 | 68 | -1 | -1 | -1 | -1 | -1 | 468 | -1
298.9757385 | 2.906458 | 3235 | 14 | 104 | 72 | 7868 | 20655331.9 | 487 | 434 | 459.7369 | 72 | 72 | -1 | -1 | -1 | -1 | -1 | 434 | -1
298.9783785 | 2.906488 | 3236 | 3 | 15 | 63 | 484.92 | 20655816.8 | 522 | 551 | 536.304 | 63 | 63 | -1 | -1 | -1 | -1 | -1 | 551 | -1
298.9922943 | 2.906646 | 3237 | 3 | 46 | 71 | 3865 | 20659681.8 | 585 | 434 | 503.875 | 71 | 71 | -1 | -1 | -1 | -1 | -1 | 434 | -1
298.997293 | 2.906703 | 3238 | 1 | 152 | 66 | 3910 | 20663591.8 | 359 | 473 | 412.0764 | 66 | 66 | -1 | -1 | -1 | -1 | -1 | 473 | -1
299.0101517 | 2.90685 | 3239 | 1 | 75 | 65 | 1128 | 20664719.8 | 413 | 107 | 210.2166 | 65 | 65 | -1 | -1 | -1 | 107 | -1 | -1 | -1
299.0311755 | 2.907089 | 3241 | 15 | 183 | 76 | 30951 | 20695670.8 | 385 | 39 | 122.5357 | 76 | -1 | 76 | -1 | -1 | 39 | -1 | -1 | -1
299.0373393 | 2.907159 | 3242 | 3 | 30 | 66 | 1519 | 20697189.8 | 390 | 468 | 427.2236 | 66 | 66 | -1 | -1 | -1 | -1 | -1 | 468 | -1
299.0469383 | 2.907269 | 3243 | 6 | 81 | 68 | 2395 | 20699584.8 | 426 | 107 | 213.4994 | 68 | 68 | -1 | -1 | -1 | 107 | -1 | -1 | -1
299.0509005 | 2.907314 | 3244 | 7 | 78 | 70 | 4724 | 20704308.8 | 449 | 458 | 453.4777 | 70 | 70 | -1 | -1 | -1 | -1 | -1 | 458 | -1
299.0656997 | 2.907483 | 3245 | 18 | 179 | 64 | 5154 | 20709462.8 | 297 | 107 | 178.2667 | 64 | 64 | -1 | -1 | -1 | 107 | -1 | -1 | -1
299.0730223 | 2.907566 | 3246 | 5 | 45 | 68 | 2397 | 20711859.8 | 417 | 439 | 427.8586 | 68 | 68 | -1 | -1 | -1 | -1 | -1 | 439 | -1
299.0840618 | 2.907692 | 3247 | 5 | 17 | 67 | 1350 | 20713209.8 | 419 | 468 | 442.8228 | 67 | 67 | -1 | -1 | -1 | -1 | -1 | 468 | -1
299.100661 | 2.907881 | 3248 | 5 | 157 | 63 | 3688 | 20716897.8 | 288 | 141 | 201.5143 | 63 | 63 | -1 | -1 | -1 | 141 | -1 | -1 | -1
299.1008583 | 2.907883 | 3249 | 15 | 184 | 84 | 149275 | 20866172.8 | 455 | 434 | 444.376 | 84 | -1 | 84 | -1 | -1 | -1 | -1 | 434 | -1
299.1065265 | 2.907948 | 3250 | 15 | 183 | 81 | 77200 | 20943372.8 | 474 | 434 | 453.5593 | 81 | -1 | 81 | -1 | -1 | -1 | -1 | 434 | -1
299.1189843 | 2.90809 | 3251 | 2 | 74 | 71 | 5856 | 20949228.8 | 448 | 444 | 445.9955 | 71 | 71 | -1 | -1 | -1 | -1 | -1 | 444 | -1
299.1395383 | 2.908324 | 3253 | 1 | 14 | 64 | 767.488 | 20949996.3 | 476 | 463 | 469.455 | 64 | 64 | -1 | -1 | -1 | -1 | -1 | 463 | -1
299.14203 | 2.908353 | 3254 | 14 | 183 | 80 | 168331 | 21118327.3 | 348 | 39 | 116.4989 | 80 | -1 | 80 | -1 | -1 | 39 | -1 | -1 | -1
299.1542002 | 2.908491 | 3255 | 3 | 67 | 69 | 3298 | 21121625.3 | 461 | 34 | 125.1958 | 69 | 69 | -1 | -1 | -1 | 34 | -1 | -1 | -1
299.1599182 | 2.908557 | 3256 | 1 | 181 | 68 | 8708 | 21130333.3 | 374 | 107 | 200.045 | 68 | 68 | -1 | -1 | -1 | 107 | -1 | -1 | -1
299.1835397 | 2.908826 | 3257 | 11 | 146 | 77 | 23129 | 21153462.3 | 481 | 434 | 456.896 | 77 | -1 | 77 | -1 | -1 | -1 | -1 | 434 | -1
299.1987802 | 2.909 | 3260 | 5 | 181 | 80 | 84766 | 21238228.3 | 320 | 468 | 386.9884 | 80 | -1 | 80 | -1 | -1 | -1 | -1 | 468 | -1
299.2109023 | 2.909138 | 3261 | 8 | 86 | 76 | 20792 | 21259020.3 | 513 | 434 | 471.8496 | 76 | -1 | 76 | -1 | -1 | -1 | -1 | 434 | -1
299.2262768 | 2.909314 | 3263 | 10 | 108 | 75 | 13794 | 21272814.3 | 501 | 434 | 466.2982 | 75 | -1 | 75 | -1 | -1 | -1 | -1 | 434 | -1
299.238748 | 2.909456 | 3264 | 1 | 18 | 69 | 1248 | 21274062.3 | 581 | 449 | 510.7534 | 69 | 69 | -1 | -1 | -1 | -1 | -1 | 449 | -1
299.2447977 | 2.909525 | 3265 | 3 | 84 | 73 | 6669 | 21280731.3 | 468 | 166 | 278.7257 | 73 | 73 | -1 | -1 | -1 | 166 | -1 | -1 | -1
299.2658752 | 2.909766 | 3266 | 6 | 144 | 84 | 74954 | 21355685.3 | 547 | 434 | 487.2351 | 84 | -1 | 84 | -1 | -1 | -1 | -1 | 434 | -1
299.2822715 | 2.909953 | 3268 | 2 | 8 | 66 | 522.337 | 21356207.66 | 590 | 444 | 511.8203 | 66 | 66 | -1 | -1 | -1 | -1 | -1 | 444 | -1
299.2853455 | 2.909988 | 3269 | 1 | 32 | 68 | 1337 | 21357544.66 | 608 | 434 | 513.6847 | 68 | 68 | -1 | -1 | -1 | -1 | -1 | 434 | -1
299.2933778 | 2.910079 | 3270 | 20 | 99 | 62 | 1805 | 21359349.66 | 288 | 34 | 98.95454 | 62 | 62 | -1 | -1 | -1 | 34 | -1 | -1 | -1
299.3006345 | 2.910162 | 3271 | 2 | 37 | 73 | 3372 | 21362721.66 | 614 | 434 | 516.2131 | 73 | 73 | -1 | -1 | -1 | -1 | -1 | 434 | -1
299.3134932 | 2.910309 | 3272 | 3 | 144 | 67 | 6840 | 21369561.66 | 301 | 107 | 179.4631 | 67 | 67 | -1 | -1 | -1 | 107 | -1 | -1 | -1
299.3196078 | 2.910379 | 3273 | 4 | 79 | 67 | 2015 | 21371576.66 | 400 | 107 | 206.8816 | 67 | 67 | -1 | -1 | -1 | 107 | -1 | -1 | -1
299.3396537 | 2.910608 | 3275 | 9 | 66 | 74 | 10021 | 21381597.66 | 405 | 468 | 435.3619 | 74 | 74 | -1 | -1 | -1 | -1 | -1 | 468 | -1
299.35411 | 2.910773 | 3276 | 2 | 99 | 65 | 2281 | 21383878.66 | 342 | 107 | 191.2956 | 65 | 65 | -1 | -1 | -1 | 107 | -1 | -1 | -1
299.3543473 | 2.910776 | 3277 | 4 | 78 | 66 | 1402 | 21385280.66 | 408 | 107 | 208.9402 | 66 | 66 | -1 | -1 | -1 | 107 | -1 | -1 | -1
299.367893 | 2.910931 | 3278 | 2 | 28 | 63 | 1110 | 21386390.66 | 349 | 468 | 404.1435 | 63 | 63 | -1 | -1 | -1 | -1 | -1 | 468 | -1
299.3725185 | 2.910983 | 3279 | 1 | 23 | 63 | 519.354 | 21386910.0 | 424 | 107 | 212.9977 | 63 | 63 | -1 | -1 | -1 | 107 | -1 | -1 | -1
299.3990995 | 2.911287 | 3281 | 2 | 145 | 84 | 81525 | 21468435.0 | 545 | 434 | 486.3435 | 84 | -1 | 84 | -1 | -1 | -1 | -1 | 434 | -1
299.4057683 | 2.911363 | 3282 | 3 | 100 | 67 | 3986 | 21472421.0 | 345 | 107 | 192.1328 | 67 | 67 | -1 | -1 | -1 | 107 | -1 | -1 | -1
299.4112585 | 2.911426 | 3283 | 6 | 81 | 70 | 3696 | 21476117.0 | 406 | 107 | 208.4274 | 70 | 70 | -1 | -1 | -1 | 107 | -1 | -1 | -1
299.419503 | 2.91152 | 3284 | 3 | 27 | 67 | 2248 | 21478365.0 | 415 | 34 | 118.7855 | 67 | 67 | -1 | -1 | -1 | 34 | -1 | -1 | -1
299.4303907 | 2.911645 | 3285 | 4 | 79 | 67 | 1996 | 21480361.0 | 415 | 107 | 210.7249 | 67 | 67 | -1 | -1 | -1 | 107 | -1 | -1 | -1
299.444213 | 2.911803 | 3286 | 2 | 100 | 65 | 3154 | 21483515.0 | 326 | 107 | 186.7672 | 65 | 65 | -1 | -1 | -1 | 107 | -1 | -1 | -1
299.4444495 | 2.911806 | 3287 | 5 | 80 | 67 | 2233 | 21485748.0 | 403 | 107 | 207.656 | 67 | 67 | -1 | -1 | -1 | 107 | -1 | -1 | -1
299.4564268 | 2.911943 | 3288 | 5 | 86 | 65 | 2875 | 21488623.0 | 346 | 458 | 398.0804 | 65 | 65 | -1 | -1 | -1 | -1 | -1 | 458 | -1
299.4620573 | 2.912007 | 3289 | 6 | 171 | 85 | 113378 | 21602001.0 | 560 | 434 | 492.9909 | 85 | -1 | -1 | 85 | -1 | -1 | -1 | 434 | -1
299.4766043 | 2.912173 | 3290 | 5 | 60 | 61 | 990.449 | 21602991.5 | 342 | 463 | 397.9271 | 61 | 61 | -1 | -1 | -1 | -1 | -1 | 463 | -1
299.4808978 | 2.912223 | 3291 | 2 | 23 | 63 | 541.333 | 21603532.8 | 426 | 107 | 213.4994 | 63 | 63 | -1 | -1 | -1 | 107 | -1 | -1 | -1
299.4915775 | 2.912345 | 3292 | 4 | 13 | 64 | 554.939 | 21604087.7 | 476 | 34 | 127.2164 | 64 | 64 | -1 | -1 | -1 | 34 | -1 | -1 | -1
299.5028248 | 2.912473 | 3293 | 2 | 37 | 70 | 2291 | 21606378.7 | 572 | 434 | 498.2449 | 70 | 70 | -1 | -1 | -1 | -1 | -1 | 434 | -1
299.5112448 | 2.91257 | 3294 | 2 | 108 | 66 | 3293 | 21609671.7 | 321 | 107 | 185.3294 | 66 | 66 | -1 | -1 | -1 | 107 | -1 | -1 | -1
299.514858 | 2.912611 | 3295 | 8 | 176 | 76 | 25319 | 21634990.7 | 442 | 166 | 270.8727 | 76 | -1 | 76 | -1 | -1 | 166 | -1 | -1 | -1
299.532126 | 2.912809 | 3296 | 1 | 14 | 64 | 771.762 | 21635762.5 | 466 | 463 | 464.4976 | 64 | 64 | -1 | -1 | -1 | -1 | -1 | 463 | -1
299.5328158 | 2.912817 | 3297 | 1 | 12 | 62 | 373.286 | 21636135.8 | 537 | 434 | 482.7608 | 62 | 62 | -1 | -1 | -1 | -1 | -1 | 434 | -1
299.5471702 | 2.912981 | 3298 | 4 | 31 | 64 | 691.552 | 21636827.3 | 439 | 34 | 122.172 | 64 | 64 | -1 | -1 | -1 | 34 | -1 | -1 | -1
299.5651777 | 2.913187 | 3300 | 2 | 48 | 63 | 1440 | 21638267.3 | 345 | 468 | 401.8209 | 63 | 63 | -1 | -1 | -1 | -1 | -1 | 468 | -1
299.5893265 | 2.913463 | 3302 | 1 | 15 | 62 | 413.306 | 21638680.6 | 535 | 468 | 500.3799 | 62 | 62 | -1 | -1 | -1 | -1 | -1 | 468 | -1
299.589699 | 2.913468 | 3303 | 1 | 23 | 65 | 835.701 | 21639516.3 | 594 | 434 | 507.7362 | 65 | 65 | -1 | -1 | -1 | -1 | -1 | 434 | -1
299.6033907 | 2.913624 | 3304 | 1 | 27 | 62 | 933.222 | 21640449.6 | 345 | 468 | 401.8209 | 62 | 62 | -1 | -1 | -1 | -1 | -1 | 468 | -1
299.6045107 | 2.913637 | 3305 | 72 | 131 | 67 | 2417 | 21642866.6 | 365 | 161 | 242.4149 | 67 | 67 | -1 | -1 | -1 | 161 | -1 | -1 | -1
299.6277413 | 2.913903 | 3306 | 4 | 37 | 67 | 2316 | 21645182.6 | 485 | 434 | 458.7919 | 67 | 67 | -1 | -1 | -1 | -1 | -1 | 434 | -1
299.6317972 | 2.91395 | 3307 | 17 | 94 | 71 | 9048 | 21654230.6 | 398 | 463 | 429.2715 | 71 | 71 | -1 | -1 | -1 | -1 | -1 | 463 | -1
299.6437263 | 2.914086 | 3309 | 2 | 144 | 67 | 6306 | 21660536.6 | 296 | 107 | 177.9663 | 67 | 67 | -1 | -1 | -1 | 107 | -1 | -1 | -1
299.668743 | 2.914373 | 3311 | 15 | 157 | 82 | 51611 | 21712147.6 | 498 | 434 | 464.9 | 82 | -1 | 82 | -1 | -1 | -1 | -1 | 434 | -1
299.6795767 | 2.914497 | 3313 | 3 | 12 | 63 | 670.922 | 21712818.5 | 577 | 429 | 497.5269 | 63 | 63 | -1 | -1 | -1 | -1 | -1 | 429 | -1
299.70654 | 2.914806 | 3315 | 11 | 17 | 61 | 465.274 | 21713283.76 | 406 | 34 | 117.4904 | 61 | 61 | -1 | -1 | -1 | 34 | -1 | -1 | -1
299.7154622 | 2.914909 | 3317 | 2 | 37 | 74 | 4246 | 21717529.76 | 577 | 673 | 623.1541 | 74 | 74 | -1 | -1 | -1 | -1 | -1 | -1 | 673
299.7328598 | 2.915108 | 3318 | 10 | 182 | 63 | 4848 | 21722377.76 | 286 | 34 | 98.61034 | 63 | 63 | -1 | -1 | -1 | 34 | -1 | -1 | -1
299.7330563 | 2.91511 | 3319 | 5 | 176 | 82 | 79275 | 21801652.76 | 423 | 444 | 433.3728 | 82 | -1 | 82 | -1 | -1 | -1 | -1 | 444 | -1
299.7462733 | 2.915262 | 3320 | 5 | 13 | 64 | 431.416 | 21802084.2 | 529 | 439 | 481.9035 | 64 | 64 | -1 | -1 | -1 | -1 | -1 | 439 | -1
299.7620093 | 2.915442 | 3322 | 4 | 130 | 85 | 61596 | 21863680.2 | 533 | 673 | 598.9232 | 85 | -1 | -1 | 85 | -1 | -1 | -1 | -1 | 673
299.7798853 | 2.915647 | 3324 | 6 | 32 | 62 | 983.448 | 21864663.6 | 538 | 434 | 483.2101 | 62 | 62 | -1 | -1 | -1 | -1 | -1 | 434 | -1
299.80302 | 2.915913 | 3327 | 4 | 156 | 76 | 16975 | 21881638.6 | 417 | 449 | 432.7043 | 76 | -1 | 76 | -1 | -1 | -1 | -1 | 449 | -1
299.8331115 | 2.916258 | 3330 | 1 | 17 | 61 | 341.692 | 21881980.3 | 588 | 434 | 505.1653 | 61 | 61 | -1 | -1 | -1 | -1 | -1 | 434 | -1
299.839601 | 2.916332 | 3331 | 7 | 125 | 74 | 11018 | 21892998.3 | 414 | 107 | 210.4709 | 74 | 74 | -1 | -1 | -1 | 107 | -1 | -1 | -1
299.8566125 | 2.916528 | 3332 | 3 | 23 | 64 | 1016 | 21894014.3 | 480 | 166 | 282.2765 | 64 | 64 | -1 | -1 | -1 | 166 | -1 | -1 | -1
299.8778678 | 2.916772 | 3333 | 3 | 23 | 64 | 895.613 | 21894909.9 | 484 | 166 | 283.4502 | 64 | 64 | -1 | -1 | -1 | 166 | -1 | -1 | -1
299.881448 | 2.916813 | 3334 | 4 | 157 | 62 | 2460 | 21897369.9 | 291 | 29 | 91.86403 | 62 | 62 | -1 | -1 | -1 | 29 | -1 | -1 | -1
299.8816442 | 2.916815 | 3335 | 12 | 184 | 83 | 123883 | 22021252.9 | 374 | 434 | 402.8846 | 83 | -1 | 83 | -1 | -1 | -1 | -1 | 434 | -1
299.8957543 | 2.916977 | 3337 | 42 | 174 | 72 | 20705 | 22041957.9 | 335 | 107 | 189.3278 | 72 | 72 | -1 | -1 | -1 | 107 | -1 | -1 | -1
299.925002 | 2.917313 | 3339 | 4 | 16 | 61 | 368.055 | 22042326.0 | 439 | 34 | 122.172 | 61 | 61 | -1 | -1 | -1 | 34 | -1 | -1 | -1
299.925488 | 2.917319 | 3340 | 2 | 31 | 69 | 1517 | 22043843.0 | 568 | 434 | 496.4997 | 69 | 69 | -1 | -1 | -1 | -1 | -1 | 434 | -1
299.9375413 | 2.917457 | 3341 | 32 | 184 | 78 | 84830 | 22128673.0 | 299 | 34 | 100.8266 | 78 | -1 | 78 | -1 | -1 | 34 | -1 | -1 | -1
299.9476465 | 2.917573 | 3342 | 11 | 83 | 73 | 7175 | 22135848.0 | 434 | 166 | 268.4101 | 73 | 73 | -1 | -1 | -1 | 166 | -1 | -1 | -1
299.9646013 | 2.917768 | 3344 | 12 | 115 | 71 | 8892 | 22144740.0 | 424 | 166 | 265.2998 | 71 | 71 | -1 | -1 | -1 | 166 | -1 | -1 | -1
299.9664635 | 2.917789 | 3345 | 5 | 59 | 78 | 11155 | 22155895.0 | 520 | 463 | 490.673 | 78 | -1 | 78 | -1 | -1 | -1 | -1 | 463 | -1
299.9814575 | 2.917962 | 3346 | 1 | 10 | 62 | 398.299 | 22156293.3 | 623 | 673 | 647.5176 | 62 | 62 | -1 | -1 | -1 | -1 | -1 | -1 | 673
300.0001985 | 2.918177 | 3348 | 5 | 107 | 77 | 17540 | 22173833.3 | 533 | 166 | 297.4525 | 77 | -1 | 77 | -1 | -1 | 166 | -1 | -1 | -1
300.007949 | 2.918266 | 3349 | 11 | 11 | 61 | 295.696 | 22174129.0 | 420 | 473 | 445.7129 | 61 | 61 | -1 | -1 | -1 | -1 | -1 | 473 | -1
300.0161173 | 2.91836 | 3350 | 51 | 89 | 61 | 1085 | 22175214.0 | 283 | 161 | 213.4549 | 61 | 61 | -1 | -1 | -1 | 161 | -1 | -1 | -1
300.0327668 | 2.918552 | 3352 | 4 | 107 | 78 | 15973 | 22191187.0 | 519 | 166 | 293.52 | 78 | -1 | 78 | -1 | -1 | 166 | -1 | -1 | -1
300.052256 | 2.918776 | 3353 | 6 | 11 | 61 | 260.854 | 22191447.8 | 531 | 434 | 480.0562 | 61 | 61 | -1 | -1 | -1 | -1 | -1 | 434 | -1
300.0673998 | 2.91895 | 3355 | 3 | 112 | 75 | 11136 | 22202583.8 | 503 | 449 | 475.2336 | 75 | -1 | 75 | -1 | -1 | -1 | -1 | 449 | -1
300.067666 | 2.918953 | 3356 | 13 | 24 | 62 | 1172 | 22203755.8 | 408 | 434 | 420.7992 | 62 | 62 | -1 | -1 | -1 | -1 | -1 | 434 | -1
300.0918538 | 2.919231 | 3357 | 2 | 133 | 76 | 17823 | 22221578.8 | 545 | 439 | 489.137 | 76 | -1 | 76 | -1 | -1 | -1 | -1 | 439 | -1
300.1163883 | 2.919513 | 3361 | 8 | 172 | 83 | 82364 | 22303942.8 | 507 | 434 | 469.0821 | 83 | -1 | 83 | -1 | -1 | -1 | -1 | 434 | -1
300.1266833 | 2.919632 | 3362 | 6 | 21 | 63 | 823.705 | 22304766.5 | 438 | 458 | 447.8884 | 63 | 63 | -1 | -1 | -1 | -1 | -1 | 458 | -1
300.130271 | 2.919673 | 3363 | 2 | 75 | 64 | 1114 | 22305880.5 | 400 | 107 | 206.8816 | 64 | 64 | -1 | -1 | -1 | 107 | -1 | -1 | -1
300.1637113 | 2.920058 | 3366 | 9 | 9 | 62 | 280.276 | 22306160.8 | 360 | 439 | 397.5425 | 62 | 62 | -1 | -1 | -1 | -1 | -1 | 439 | -1
300.1800365 | 2.920246 | 3368 | 29 | 106 | 64 | 2514 | 22308674.8 | 297 | 34 | 100.4888 | 64 | 64 | -1 | -1 | -1 | 34 | -1 | -1 | -1
300.187431 | 2.920331 | 3369 | 13 | 90 | 66 | 3852 | 22312526.8 | 356 | 434 | 393.07 | 66 | 66 | -1 | -1 | -1 | -1 | -1 | 434 | -1
300.1980867 | 2.920454 | 3370 | 3 | 16 | 64 | 739.522 | 22313266.3 | 492 | 463 | 477.2798 | 64 | 64 | -1 | -1 | -1 | -1 | -1 | 463 | -1
300.2144908 | 2.920643 | 3372 | 5 | 165 | 77 | 19992 | 22333258.3 | 397 | 473 | 433.3371 | 77 | -1 | 77 | -1 | -1 | -1 | -1 | 473 | -1
300.2238897 | 2.920751 | 3373 | 4 | 103 | 73 | 9403 | 22342661.3 | 443 | 449 | 445.9899 | 73 | 73 | -1 | -1 | -1 | -1 | -1 | 449 | -1
300.2340218 | 2.920868 | 3374 | 3 | 7 | 61 | 282.4 | 22342943.7 | 465 | 458 | 461.4867 | 61 | 61 | -1 | -1 | -1 | -1 | -1 | 458 | -1
300.2386365 | 2.920921 | 3375 | 8 | 18 | 61 | 510.833 | 22343454.6 | 516 | 161 | 288.2291 | 61 | 61 | -1 | -1 | -1 | 161 | -1 | -1 | -1
300.2548095 | 2.921107 | 3376 | 2 | 30 | 67 | 2054 | 22345508.6 | 423 | 468 | 444.9315 | 67 | 67 | -1 | -1 | -1 | -1 | -1 | 468 | -1
300.2684318 | 2.921264 | 3377 | 13 | 70 | 66 | 3187 | 22348695.6 | 400 | 166 | 257.682 | 66 | 66 | -1 | -1 | -1 | 166 | -1 | -1 | -1
300.293652 | 2.921555 | 3381 | 6 | 23 | 64 | 812.006 | 22349507.6 | 466 | 439 | 452.2986 | 64 | 64 | -1 | -1 | -1 | -1 | -1 | 439 | -1
300.3213188 | 2.921874 | 3383 | 5 | 36 | 67 | 1712 | 22351219.6 | 526 | 273 | 378.9433 | 67 | 67 | -1 | -1 | -1 | -1 | 273 | -1 | -1
300.3460613 | 2.922159 | 3386 | 6 | 43 | 69 | 3200 | 22354419.6 | 531 | 673 | 597.7985 | 69 | 69 | -1 | -1 | -1 | -1 | -1 | -1 | 673
300.3469865 | 2.92217 | 3387 | 7 | 106 | 75 | 11632 | 22366051.6 | 431 | 458 | 444.2949 | 75 | -1 | 75 | -1 | -1 | -1 | -1 | 458 | -1
300.3722188 | 2.922461 | 3388 | 4 | 10 | 61 | 262.614 | 22366314.2 | 440 | 463 | 451.3535 | 61 | 61 | -1 | -1 | -1 | -1 | -1 | 463 | -1
300.412975 | 2.922931 | 3393 | 3 | 7 | 62 | 285.906 | 22366600.1 | 596 | 673 | 633.3309 | 62 | 62 | -1 | -1 | -1 | -1 | -1 | -1 | 673
300.4448243 | 2.923299 | 3395 | 4 | 20 | 63 | 430.609 | 22367030.7 | 593 | 463 | 523.9838 | 63 | 63 | -1 | -1 | -1 | -1 | -1 | 463 | -1
300.4477282 | 2.923332 | 3396 | 2 | 81 | 79 | 12146 | 22379176.7 | 562 | 673 | 615.0008 | 79 | -1 | 79 | -1 | -1 | -1 | -1 | -1 | 673
300.4524805 | 2.923387 | 3397 | 5 | 20 | 62 | 731.145 | 22379907.8 | 431 | 458 | 444.2949 | 62 | 62 | -1 | -1 | -1 | -1 | -1 | 458 | -1
300.4603658 | 2.923478 | 3398 | 1 | 14 | 62 | 507.813 | 22380415.7 | 594 | 673 | 632.2673 | 62 | 62 | -1 | -1 | -1 | -1 | -1 | -1 | 673
300.4988765 | 2.923923 | 3402 | 7 | 176 | 86 | 119727 | 22500142.7 | 503 | 434 | 467.228 | 86 | -1 | -1 | 86 | -1 | -1 | -1 | 434 | -1
300.5127843 | 2.924084 | 3403 | 2 | 99 | 64 | 2136 | 22502278.7 | 350 | 473 | 406.8784 | 64 | 64 | -1 | -1 | -1 | -1 | -1 | 473 | -1
300.5140077 | 2.924098 | 3404 | 3 | 34 | 64 | 1124 | 22503402.7 | 474 | 166 | 280.5067 | 64 | 64 | -1 | -1 | -1 | 166 | -1 | -1 | -1
300.5189407 | 2.924155 | 3405 | 8 | 104 | 69 | 5635 | 22509037.7 | 374 | 458 | 413.8744 | 69 | 69 | -1 | -1 | -1 | -1 | -1 | 458 | -1
300.5392247 | 2.924389 | 3407 | 5 | 77 | 80 | 24472 | 22533509.7 | 476 | 449 | 462.3029 | 80 | -1 | 80 | -1 | -1 | -1 | -1 | 449 | -1
300.551828 | 2.924535 | 3408 | 1 | 24 | 65 | 839.655 | 22534349.3 | 543 | 434 | 485.4503 | 65 | 65 | -1 | -1 | -1 | -1 | -1 | 434 | -1
300.5863882 | 2.924934 | 3412 | 1 | 23 | 64 | 635.89 | 22534985.2 | 410 | 107 | 209.4517 | 64 | 64 | -1 | -1 | -1 | 107 | -1 | -1 | -1
300.5900192 | 2.924976 | 3413 | 12 | 23 | 63 | 654.089 | 22535639.3 | 360 | 439 | 397.5425 | 63 | 63 | -1 | -1 | -1 | -1 | -1 | 439 | -1
300.603687 | 2.925134 | 3414 | 4 | 50 | 77 | 12056 | 22547695.3 | 571 | 668 | 617.5986 | 77 | -1 | 77 | -1 | -1 | -1 | -1 | -1 | 668
300.6163905 | 2.925281 | 3415 | 9 | 176 | 74 | 13686 | 22561381.3 | 506 | 107 | 232.6843 | 74 | 74 | -1 | -1 | -1 | 107 | -1 | -1 | -1
300.6279185 | 2.925414 | 3416 | 6 | 25 | 64 | 972.063 | 22562353.4 | 467 | 434 | 450.1977 | 64 | 64 | -1 | -1 | -1 | -1 | -1 | 434 | -1
300.6301413 | 2.92544 | 3417 | 5 | 102 | 73 | 8383 | 22570736.4 | 401 | 468 | 433.2066 | 73 | 73 | -1 | -1 | -1 | -1 | -1 | 468 | -1
300.6444077 | 2.925605 | 3419 | 5 | 17 | 65 | 835.661 | 22571572.02 | 416 | 468 | 441.2346 | 65 | 65 | -1 | -1 | -1 | -1 | -1 | 468 | -1
300.6602157 | 2.925788 | 3420 | 6 | 177 | 76 | 35412 | 22606984.02 | 360 | 434 | 395.2721 | 76 | -1 | 76 | -1 | -1 | -1 | -1 | 434 | -1
300.6623185 | 2.925812 | 3421 | 3 | 100 | 67 | 4440 | 22611424.02 | 331 | 146 | 219.8318 | 67 | 67 | -1 | -1 | -1 | 146 | -1 | -1 | -1
300.6752835 | 2.925962 | 3422 | 3 | 33 | 61 | 649.936 | 22612074.0 | 481 | 166 | 282.5703 | 61 | 61 | -1 | -1 | -1 | 166 | -1 | -1 | -1
300.6792938 | 2.926008 | 3423 | 42 | 102 | 61 | 2508 | 22614582.0 | 194 | 34 | 81.21576 | 61 | 61 | -1 | -1 | -1 | 34 | -1 | -1 | -1
300.6988093 | 2.926234 | 3425 | 4 | 24 | 63 | 632.934 | 22615214.89 | 421 | 34 | 119.6411 | 63 | 63 | -1 | -1 | -1 | 34 | -1 | -1 | -1
300.712001 | 2.926387 | 3426 | 14 | 30 | 66 | 2596 | 22617810.89 | 448 | 434 | 440.9444 | 66 | 66 | -1 | -1 | -1 | -1 | -1 | 434 | -1
300.7155903 | 2.926428 | 3427 | 13 | 48 | 66 | 1543 | 22619353.89 | 360 | 444 | 399.7999 | 66 | 66 | -1 | -1 | -1 | -1 | -1 | 444 | -1
300.7301402 | 2.926597 | 3428 | 30 | 148 | 69 | 4921 | 22624274.89 | 379 | 107 | 201.3778 | 69 | 69 | -1 | -1 | -1 | 107 | -1 | -1 | -1
300.7336923 | 2.926638 | 3429 | 5 | 185 | 75 | 33108 | 22657382.89 | 328 | 146 | 218.8333 | 75 | -1 | 75 | -1 | -1 | 146 | -1 | -1 | -1
300.7480467 | 2.926804 | 3430 | 1 | 22 | 62 | 349.554 | 22657732.4 | 412 | 43 | 133.1015 | 62 | 62 | -1 | -1 | -1 | 43 | -1 | -1 | -1
300.7528303 | 2.92686 | 3431 | 2 | 99 | 64 | 2378 | 22660110.4 | 344 | 468 | 401.2381 | 64 | 64 | -1 | -1 | -1 | -1 | -1 | 468 | -1
300.7653405 | 2.927004 | 3432 | 8 | 183 | 82 | 75467 | 22735577.4 | 380 | 107 | 201.6432 | 82 | -1 | 82 | -1 | -1 | 107 | -1 | -1 | -1
300.7695148 | 2.927053 | 3433 | 24 | 100 | 66 | 4308 | 22739885.4 | 335 | 468 | 395.9545 | 66 | 66 | -1 | -1 | -1 | -1 | -1 | 468 | -1
300.785483 | 2.927238 | 3434 | 8 | 16 | 65 | 1171 | 22741056.4 | 498 | 434 | 464.9 | 65 | 65 | -1 | -1 | -1 | -1 | -1 | 434 | -1
300.8004082 | 2.927411 | 3435 | 7 | 25 | 65 | 1087 | 22742143.4 | 564 | 434 | 494.7484 | 65 | 65 | -1 | -1 | -1 | -1 | -1 | 434 | -1
300.8009052 | 2.927416 | 3436 | 2 | 47 | 63 | 1301 | 22743444.4 | 345 | 473 | 403.9616 | 63 | 63 | -1 | -1 | -1 | -1 | -1 | 473 | -1
300.809349 | 2.927514 | 3437 | 2 | 99 | 67 | 2858 | 22746302.4 | 359 | 468 | 409.8927 | 67 | 67 | -1 | -1 | -1 | -1 | -1 | 468 | -1
300.8227497 | 2.927669 | 3439 | 24 | 163 | 69 | 8730 | 22755032.4 | 325 | 34 | 105.119 | 69 | 69 | -1 | -1 | -1 | 34 | -1 | -1 | -1
300.8475273 | 2.927956 | 3441 | 23 | 83 | 64 | 1991 | 22757023.4 | 346 | 468 | 402.4028 | 64 | 64 | -1 | -1 | -1 | -1 | -1 | 468 | -1
300.855732 | 2.928052 | 3442 | 9 | 131 | 83 | 57362 | 22814385.4 | 529 | 434 | 479.1513 | 83 | -1 | 83 | -1 | -1 | -1 | -1 | 434 | -1
300.8602355 | 2.928104 | 3443 | 7 | 67 | 73 | 6656 | 22821041.4 | 459 | 610 | 529.1408 | 73 | 73 | -1 | -1 | -1 | -1 | -1 | -1 | 610
300.8713815 | 2.928233 | 3444 | 1 | 35 | 72 | 2075 | 22823116.4 | 540 | 673 | 602.8433 | 72 | 72 | -1 | -1 | -1 | -1 | -1 | -1 | 673
300.8785008 | 2.928315 | 3445 | 15 | 154 | 78 | 40287 | 22863403.4 | 387 | 97 | 193.7498 | 78 | -1 | 78 | -1 | -1 | 97 | -1 | -1 | -1
300.8905627 | 2.928455 | 3446 | 2 | 36 | 70 | 1997 | 22865400.4 | 572 | 434 | 498.2449 | 70 | 70 | -1 | -1 | -1 | -1 | -1 | 434 | -1
300.898691 | 2.928549 | 3447 | 11 | 71 | 77 | 20577 | 22885977.4 | 503 | 468 | 485.1845 | 77 | -1 | 77 | -1 | -1 | -1 | -1 | 468 | -1
300.9098797 | 2.928679 | 3448 | 93 | 189 | 73 | 11182 | 22897159.4 | 478 | 444 | 460.6864 | 73 | 73 | -1 | -1 | -1 | -1 | -1 | 444 | -1
300.9253345 | 2.928858 | 3450 | 1 | 37 | 70 | 2142 | 22899301.4 | 527 | 434 | 478.2447 | 70 | 70 | -1 | -1 | -1 | -1 | -1 | 434 | -1
300.9541402 | 2.929193 | 3452 | 18 | 66 | 65 | 2946 | 22902247.4 | 415 | 141 | 241.8987 | 65 | 65 | -1 | -1 | -1 | 141 | -1 | -1 | -1
300.956182 | 2.929216 | 3453 | 4 | 33 | 63 | 659.821 | 22902907.3 | 507 | 166 | 290.1069 | 63 | 63 | -1 | -1 | -1 | 166 | -1 | -1 | -1
300.9630505 | 2.929296 | 3454 | 6 | 12 | 62 | 389.889 | 22903297.2 | 451 | 434 | 442.4184 | 62 | 62 | -1 | -1 | -1 | -1 | -1 | 434 | -1
300.9670533 | 2.929342 | 3455 | 7 | 29 | 64 | 899.041 | 22904196.2 | 425 | 473 | 448.3581 | 64 | 64 | -1 | -1 | -1 | -1 | -1 | 473 | -1
300.982036 | 2.929516 | 3456 | 3 | 37 | 69 | 1878 | 22906074.2 | 521 | 434 | 475.5145 | 69 | 69 | -1 | -1 | -1 | -1 | -1 | 434 | -1
300.9862435 | 2.929565 | 3457 | 3 | 5 | 65 | 279.987 | 22906354.2 | 532 | 473 | 501.6333 | 65 | 65 | -1 | -1 | -1 | -1 | -1 | 473 | -1
301.0047383 | 2.92978 | 3458 | 1 | 1 | 63 | 140.164 | 22906494.3 | 460 | 468 | 463.9828 | 63 | 63 | -1 | -1 | -1 | -1 | -1 | 468 | -1
301.0061892 | 2.929796 | 3459 | 4 | 30 | 70 | 1954 | 22908448.3 | 596 | 639 | 617.1256 | 70 | 70 | -1 | -1 | -1 | -1 | -1 | -1 | 639
301.016438 | 2.929915 | 3460 | 1 | 35 | 72 | 2833 | 22911281.3 | 545 | 434 | 486.3435 | 72 | 72 | -1 | -1 | -1 | -1 | -1 | 434 | -1
301.0240965 | 2.930004 | 3461 | 2 | 31 | 64 | 1792 | 22913073.3 | 443 | 463 | 452.8896 | 64 | 64 | -1 | -1 | -1 | -1 | -1 | 463 | -1
301.041251 | 2.930203 | 3463 | 5 | 65 | 64 | 1653 | 22914726.3 | 360 | 463 | 408.2646 | 64 | 64 | -1 | -1 | -1 | -1 | -1 | 463 | -1
301.104469 | 2.930938 | 3469 | 2 | 3 | 61 | 132.493 | 22914858.8 | 548 | 444 | 493.2667 | 61 | 61 | -1 | -1 | -1 | -1 | -1 | 444 | -1
301.108548 | 2.930985 | 3470 | 3 | 57 | 72 | 4884 | 22919742.8 | 494 | 166 | 286.3634 | 72 | 72 | -1 | -1 | -1 | 166 | -1 | -1 | -1
301.1171525 | 2.931085 | 3471 | 2 | 33 | 68 | 2877 | 22922619.8 | 402 | 468 | 433.7465 | 68 | 68 | -1 | -1 | -1 | -1 | -1 | 468 | -1
301.1227348 | 2.93115 | 3472 | 5 | 24 | 62 | 579.849 | 22923199.7 | 602 | 668 | 634.1419 | 62 | 62 | -1 | -1 | -1 | -1 | -1 | -1 | 668
301.134633 | 2.931288 | 3473 | 16 | 184 | 74 | 20638 | 22943837.7 | 429 | 468 | 448.0759 | 74 | 74 | -1 | -1 | -1 | -1 | -1 | 468 | -1
301.1438143 | 2.931395 | 3474 | 4 | 79 | 75 | 12330 | 22956167.7 | 471 | 434 | 452.1217 | 75 | -1 | 75 | -1 | -1 | -1 | -1 | 434 | -1
301.1575107 | 2.931554 | 3475 | 3 | 55 | 63 | 1451 | 22957618.7 | 453 | 166 | 274.2225 | 63 | 63 | -1 | -1 | -1 | 166 | -1 | -1 | -1
301.173275 | 2.931737 | 3477 | 3 | 37 | 65 | 1901 | 22959519.7 | 563 | 463 | 510.5575 | 65 | 65 | -1 | -1 | -1 | -1 | -1 | 463 | -1
301.1897233 | 2.931928 | 3479 | 2 | 27 | 65 | 1174 | 22960693.7 | 402 | 468 | 433.7465 | 65 | 65 | -1 | -1 | -1 | -1 | -1 | 468 | -1
301.202135 | 2.932073 | 3480 | 2 | 40 | 68 | 1601 | 22962294.7 | 529 | 629 | 576.8371 | 68 | 68 | -1 | -1 | -1 | -1 | -1 | -1 | 629
301.2140973 | 2.932212 | 3481 | 1 | 18 | 62 | 474.585 | 22962769.3 | 427 | 468 | 447.0302 | 62 | 62 | -1 | -1 | -1 | -1 | -1 | 468 | -1
301.23067 | 2.932405 | 3484 | 3 | 66 | 65 | 2389 | 22965158.3 | 484 | 107 | 227.5698 | 65 | 65 | -1 | -1 | -1 | 107 | -1 | -1 | -1
301.2459363 | 2.932582 | 3485 | 5 | 34 | 64 | 1624 | 22966782.3 | 382 | 463 | 420.5544 | 64 | 64 | -1 | -1 | -1 | -1 | -1 | 463 | -1
301.246168 | 2.932585 | 3486 | 8 | 51 | 68 | 4063 | 22970845.3 | 423 | 434 | 428.4647 | 68 | 68 | -1 | -1 | -1 | -1 | -1 | 434 | -1
301.2676835 | 2.932835 | 3488 | 17 | 121 | 67 | 5257 | 22976102.3 | 371 | 434 | 401.2655 | 67 | 67 | -1 | -1 | -1 | -1 | -1 | 434 | -1
301.279183 | 2.932969 | 3489 | 3 | 6 | 63 | 323.547 | 22976425.82 | 469 | 141 | 257.1556 | 63 | 63 | -1 | -1 | -1 | 141 | -1 | -1 | -1
301.292375 | 2.933122 | 3490 | 2 | 43 | 74 | 7688 | 22984113.82 | 573 | 434 | 498.6803 | 74 | 74 | -1 | -1 | -1 | -1 | -1 | 434 | -1
301.2975775 | 2.933183 | 3491 | 7 | 54 | 68 | 3217 | 22987330.82 | 467 | 463 | 464.9957 | 68 | 68 | -1 | -1 | -1 | -1 | -1 | 463 | -1
301.2985353 | 2.933194 | 3492 | 2 | 32 | 66 | 1227 | 22988557.82 | 524 | 673 | 593.8451 | 66 | 66 | -1 | -1 | -1 | -1 | -1 | -1 | 673
301.3167767 | 2.933407 | 3494 | 5 | 70 | 69 | 3811 | 22992368.82 | 418 | 434 | 425.9249 | 69 | 69 | -1 | -1 | -1 | -1 | -1 | 434 | -1
301.3312183 | 2.933575 | 3495 | 6 | 150 | 79 | 40470 | 23032838.82 | 419 | 458 | 438.0662 | 79 | -1 | 79 | -1 | -1 | -1 | -1 | 458 | -1
301.3436738 | 2.93372 | 3496 | 2 | 53 | 74 | 5562 | 23038400.82 | 522 | 434 | 475.9706 | 74 | 74 | -1 | -1 | -1 | -1 | -1 | 434 | -1
301.3527582 | 2.933825 | 3498 | 1 | 36 | 68 | 1585 | 23039985.82 | 614 | 668 | 640.4311 | 68 | 68 | -1 | -1 | -1 | -1 | -1 | -1 | 668
301.3777022 | 2.934116 | 3500 | 3 | 34 | 64 | 1072 | 23041057.82 | 468 | 166 | 278.7257 | 64 | 64 | -1 | -1 | -1 | 166 | -1 | -1 | -1
301.3836452 | 2.934185 | 3501 | 2 | 25 | 65 | 1244 | 23042301.82 | 380 | 468 | 421.7108 | 65 | 65 | -1 | -1 | -1 | -1 | -1 | 468 | -1
301.4088993 | 2.934479 | 3503 | 5 | 17 | 66 | 767.473 | 23043069.3 | 457 | 141 | 253.8444 | 66 | 66 | -1 | -1 | -1 | 141 | -1 | -1 | -1
301.411092 | 2.934505 | 3504 | 6 | 167 | 72 | 13376 | 23056445.3 | 343 | 161 | 234.9957 | 72 | 72 | -1 | -1 | -1 | 161 | -1 | -1 | -1
301.4207075 | 2.934617 | 3505 | 40 | 68 | 68 | 4659 | 23061104.3 | 406 | 458 | 431.2169 | 68 | 68 | -1 | -1 | -1 | -1 | -1 | 458 | -1
301.4254518 | 2.934672 | 3506 | 17 | 174 | 68 | 6164 | 23067268.3 | 354 | 429 | 389.6999 | 68 | 68 | -1 | -1 | -1 | -1 | -1 | 429 | -1
301.4444968 | 2.934894 | 3507 | 24 | 101 | 69 | 6004 | 23073272.3 | 346 | 468 | 402.4028 | 69 | 69 | -1 | -1 | -1 | -1 | -1 | 468 | -1
301.4447337 | 2.934897 | 3508 | 4 | 79 | 68 | 2610 | 23075882.3 | 385 | 107 | 202.9655 | 68 | 68 | -1 | -1 | -1 | 107 | -1 | -1 | -1
301.4616225 | 2.935094 | 3509 | 1 | 21 | 64 | 832.237 | 23076714.53 | 400 | 468 | 432.6662 | 64 | 64 | -1 | -1 | -1 | -1 | -1 | 468 | -1
301.4618612 | 2.935097 | 3510 | 2 | 9 | 62 | 446.63 | 23077161.16 | 432 | 439 | 435.4859 | 62 | 62 | -1 | -1 | -1 | -1 | -1 | 439 | -1
301.4993128 | 2.935533 | 3514 | 8 | 100 | 74 | 11504 | 23088665.16 | 407 | 161 | 255.9824 | 74 | 74 | -1 | -1 | -1 | 161 | -1 | -1 | -1
301.5255893 | 2.93584 | 3517 | 23 | 29 | 62 | 955.772 | 23089620.9 | 351 | 468 | 405.2999 | 62 | 62 | -1 | -1 | -1 | -1 | -1 | 468 | -1
301.547302 | 2.936093 | 3519 | 8 | 177 | 76 | 24438 | 23114058.9 | 484 | 444 | 463.5688 | 76 | -1 | 76 | -1 | -1 | -1 | -1 | 444 | -1
301.548131 | 2.936103 | 3520 | 19 | 161 | 70 | 10378 | 23124436.9 | 371 | 434 | 401.2655 | 70 | 70 | -1 | -1 | -1 | -1 | -1 | 434 | -1
301.5621155 | 2.936266 | 3521 | 6 | 31 | 71 | 3923 | 23128359.9 | 445 | 468 | 456.3551 | 71 | 71 | -1 | -1 | -1 | -1 | -1 | 468 | -1
301.5724965 | 2.936387 | 3522 | 3 | 82 | 78 | 10479 | 23138838.9 | 546 | 673 | 606.1831 | 78 | -1 | 78 | -1 | -1 | -1 | -1 | -1 | 673
301.593866 | 2.936636 | 3524 | 6 | 43 | 76 | 13218 | 23152056.9 | 545 | 434 | 486.3435 | 76 | -1 | 76 | -1 | -1 | -1 | -1 | 434 | -1
301.6042405 | 2.936757 | 3526 | 5 | 59 | 74 | 9791 | 23161847.9 | 405 | 468 | 435.3619 | 74 | 74 | -1 | -1 | -1 | -1 | -1 | 468 | -1
301.6156058 | 2.93689 | 3527 | 15 | 74 | 67 | 3047 | 23164894.9 | 415 | 458 | 435.9702 | 67 | 67 | -1 | -1 | -1 | -1 | -1 | 458 | -1
301.6379277 | 2.937151 | 3530 | 1 | 35 | 62 | 703.889 | 23165598.8 | 370 | 107 | 198.9724 | 62 | 62 | -1 | -1 | -1 | 107 | -1 | -1 | -1
301.6567753 | 2.937371 | 3532 | 8 | 18 | 63 | 666.854 | 23166265.7 | 459 | 166 | 276.0326 | 63 | 63 | -1 | -1 | -1 | 166 | -1 | -1 | -1
301.6748108 | 2.937582 | 3534 | 3 | 43 | 74 | 8439 | 23174704.7 | 558 | 434 | 492.1097 | 74 | 74 | -1 | -1 | -1 | -1 | -1 | 434 | -1
301.6933137 | 2.937798 | 3536 | 15 | 142 | 68 | 5314 | 23180018.7 | 434 | 463 | 448.2655 | 68 | 68 | -1 | -1 | -1 | -1 | -1 | 463 | -1
301.711286 | 2.938008 | 3538 | 1 | 86 | 65 | 2838 | 23182856.7 | 345 | 166 | 239.3115 | 65 | 65 | -1 | -1 | -1 | 166 | -1 | -1 | -1
301.725225 | 2.938171 | 3539 | 1 | 38 | 61 | 843.064 | 23183699.7 | 318 | 107 | 184.4614 | 61 | 61 | -1 | -1 | -1 | 107 | -1 | -1 | -1
301.7593462 | 2.938569 | 3543 | 2 | 32 | 64 | 1813 | 23185512.7 | 442 | 463 | 452.3782 | 64 | 64 | -1 | -1 | -1 | -1 | -1 | 463 | -1
301.7634915 | 2.938618 | 3544 | 1 | 70 | 63 | 1601 | 23187113.7 | 348 | 166 | 240.3497 | 63 | 63 | -1 | -1 | -1 | 166 | -1 | -1 | -1
301.7742193 | 2.938743 | 3545 | 4 | 100 | 69 | 4640 | 23191753.7 | 368 | 458 | 410.5411 | 69 | 69 | -1 | -1 | -1 | -1 | -1 | 458 | -1
301.7941703 | 2.938977 | 3547 | 25 | 144 | 70 | 11744 | 23203497.7 | 315 | 107 | 183.5892 | 70 | 70 | -1 | -1 | -1 | 107 | -1 | -1 | -1
301.8027535 | 2.939077 | 3548 | 2 | 37 | 73 | 3465 | 23206962.7 | 558 | 673 | 612.8083 | 73 | 73 | -1 | -1 | -1 | -1 | -1 | -1 | 673
301.817143 | 2.939245 | 3549 | 2 | 14 | 65 | 686.885 | 23207649.6 | 434 | 468 | 450.6795 | 65 | 65 | -1 | -1 | -1 | -1 | -1 | 468 | -1
301.818455 | 2.939261 | 3550 | 1 | 66 | 63 | 1218 | 23208867.6 | 361 | 166 | 244.7979 | 63 | 63 | -1 | -1 | -1 | 166 | -1 | -1 | -1
301.8357883 | 2.939463 | 3552 | 7 | 183 | 84 | 213891 | 23422758.6 | 337 | 166 | 236.5206 | 84 | -1 | 84 | -1 | -1 | 166 | -1 | -1 | -1
301.8457713 | 2.93958 | 3553 | 3 | 49 | 68 | 2286 | 23425044.6 | 384 | 468 | 423.9245 | 68 | 68 | -1 | -1 | -1 | -1 | -1 | 468 | -1
301.851754 | 2.93965 | 3554 | 17 | 72 | 76 | 36173 | 23461217.6 | 415 | 434 | 424.3937 | 76 | -1 | 76 | -1 | -1 | -1 | -1 | 434 | -1
301.8656253 | 2.939813 | 3555 | 2 | 49 | 63 | 1123 | 23462340.6 | 371 | 468 | 416.6869 | 63 | 63 | -1 | -1 | -1 | -1 | -1 | 468 | -1
301.8713767 | 2.93988 | 3556 | 5 | 81 | 68 | 3054 | 23465394.6 | 381 | 107 | 201.9084 | 68 | 68 | -1 | -1 | -1 | 107 | -1 | -1 | -1
301.8834027 | 2.940021 | 3557 | 1 | 21 | 64 | 488.865 | 23465883.5 | 520 | 273 | 376.7758 | 64 | 64 | -1 | -1 | -1 | -1 | 273 | -1 | -1
301.9016792 | 2.940235 | 3559 | 4 | 68 | 66 | 1509 | 23467392.5 | 405 | 166 | 259.2875 | 66 | 66 | -1 | -1 | -1 | 166 | -1 | -1 | -1
301.9064665 | 2.940291 | 3560 | 14 | 39 | 68 | 2620 | 23470012.5 | 436 | 458 | 446.8646 | 68 | 68 | -1 | -1 | -1 | -1 | -1 | 458 | -1
301.9209888 | 2.940461 | 3561 | 2 | 118 | 82 | 46561 | 23516573.5 | 549 | 434 | 488.125 | 82 | -1 | 82 | -1 | -1 | -1 | -1 | 434 | -1
301.9374235 | 2.940653 | 3563 | 6 | 41 | 64 | 1235 | 23517808.5 | 400 | 439 | 419.0465 | 64 | 64 | -1 | -1 | -1 | -1 | -1 | 439 | -1
301.9428362 | 2.940717 | 3564 | 2 | 22 | 63 | 744.581 | 23518553.07 | 370 | 458 | 411.6552 | 63 | 63 | -1 | -1 | -1 | -1 | -1 | 458 | -1
301.9540087 | 2.940847 | 3565 | 11 | 52 | 69 | 3479 | 23522032.07 | 531 | 434 | 480.0562 | 69 | 69 | -1 | -1 | -1 | -1 | -1 | 434 | -1
301.9601705 | 2.94092 | 3566 | 4 | 22 | 64 | 1260 | 23523292.07 | 475 | 468 | 471.487 | 64 | 64 | -1 | -1 | -1 | -1 | -1 | 468 | -1
302.0033048 | 2.941425 | 3570 | 2 | 33 | 72 | 2779 | 23526071.07 | 667 | 673 | 669.9933 | 72 | 72 | -1 | -1 | -1 | -1 | -1 | -1 | 673
302.0192648 | 2.941612 | 3572 | 1 | 35 | 66 | 1252 | 23527323.07 | 536 | 434 | 482.3111 | 66 | 66 | -1 | -1 | -1 | -1 | -1 | 434 | -1
302.0306475 | 2.941745 | 3573 | 10 | 22 | 62 | 688.243 | 23528011.3 | 506 | 458 | 481.4021 | 62 | 62 | -1 | -1 | -1 | -1 | -1 | 458 | -1
302.0329725 | 2.941773 | 3574 | 4 | 12 | 61 | 236.774 | 23528248.1 | 498 | 166 | 287.5204 | 61 | 61 | -1 | -1 | -1 | 166 | -1 | -1 | -1
302.048366 | 2.941953 | 3575 | 2 | 26 | 63 | 895.887 | 23529144.0 | 369 | 468 | 415.5623 | 63 | 63 | -1 | -1 | -1 | -1 | -1 | 468 | -1
302.0517827 | 2.941993 | 3576 | 2 | 7 | 63 | 358.116 | 23529502.09 | 550 | 434 | 488.5693 | 63 | 63 | -1 | -1 | -1 | -1 | -1 | 434 | -1
302.0680095 | 2.942183 | 3577 | 4 | 64 | 81 | 15998 | 23545500.09 | 641 | 605 | 622.7399 | 81 | -1 | 81 | -1 | -1 | -1 | -1 | -1 | 605
302.0760782 | 2.942278 | 3578 | 1 | 9 | 64 | 492.397 | 23545992.5 | 541 | 434 | 484.5555 | 64 | 64 | -1 | -1 | -1 | -1 | -1 | 434 | -1
302.091731 | 2.942462 | 3580 | 2 | 54 | 76 | 8068 | 23554060.5 | 527 | 434 | 478.2447 | 76 | -1 | 76 | -1 | -1 | -1 | -1 | 434 | -1
302.0965745 | 2.942518 | 3581 | 4 | 178 | 84 | 136842 | 23690902.5 | 400 | 107 | 206.8816 | 84 | -1 | 84 | -1 | -1 | 107 | -1 | -1 | -1
302.109208 | 2.942667 | 3582 | 3 | 155 | 86 | 106294 | 23797196.5 | 532 | 673 | 598.3611 | 86 | -1 | -1 | 86 | -1 | -1 | -1 | -1 | 673
302.1637625 | 2.943307 | 3588 | 5 | 177 | 88 | 144515 | 23941711.5 | 558 | 449 | 500.5417 | 88 | -1 | -1 | 88 | -1 | -1 | -1 | 449 | -1
302.1715925 | 2.943399 | 3589 | 26 | 184 | 76 | 102557 | 24044268.5 | 355 | 34 | 109.8636 | 76 | -1 | 76 | -1 | -1 | 34 | -1 | -1 | -1
302.1834675 | 2.943538 | 3590 | 1 | 75 | 64 | 1608 | 24045876.5 | 366 | 107 | 197.8939 | 64 | 64 | -1 | -1 | -1 | 107 | -1 | -1 | -1
302.1902783 | 2.943618 | 3591 | 15 | 142 | 69 | 5852 | 24051728.5 | 430 | 463 | 446.195 | 69 | 69 | -1 | -1 | -1 | -1 | -1 | 463 | -1
302.2193117 | 2.943959 | 3594 | 2 | 174 | 82 | 88513 | 24140241.5 | 497 | 478 | 487.4074 | 82 | -1 | 82 | -1 | -1 | -1 | -1 | 478 | -1
302.249728 | 2.944316 | 3597 | 2 | 41 | 73 | 4401 | 24144642.5 | 646 | 673 | 659.3618 | 73 | 73 | -1 | -1 | -1 | -1 | -1 | -1 | 673
302.254188 | 2.944369 | 3598 | 5 | 28 | 64 | 1268 | 24145910.5 | 499 | 468 | 483.2515 | 64 | 64 | -1 | -1 | -1 | -1 | -1 | 468 | -1
302.2752155 | 2.944616 | 3600 | 2 | 16 | 63 | 425.287 | 24146335.8 | 395 | 34 | 115.8879 | 63 | 63 | -1 | -1 | -1 | 34 | -1 | -1 | -1
302.2921213 | 2.944814 | 3602 | 1 | 14 | 61 | 354.604 | 24146690.4 | 442 | 273 | 347.3701 | 61 | 61 | -1 | -1 | -1 | -1 | 273 | -1 | -1
302.3039662 | 2.944954 | 3603 | 1 | 17 | 62 | 506.037 | 24147196.4 | 558 | 166 | 304.3485 | 62 | 62 | -1 | -1 | -1 | 166 | -1 | -1 | -1
302.306568 | 2.944984 | 3604 | 5 | 165 | 77 | 23938 | 24171134.4 | 363 | 468 | 412.1699 | 77 | -1 | 77 | -1 | -1 | -1 | -1 | 468 | -1
302.318577 | 2.945125 | 3605 | 2 | 134 | 79 | 32126 | 24203260.4 | 528 | 454 | 489.6039 | 79 | -1 | 79 | -1 | -1 | -1 | -1 | 454 | -1
302.3307463 | 2.945268 | 3606 | 3 | 142 | 71 | 10438 | 24213698.4 | 322 | 107 | 185.6179 | 71 | 71 | -1 | -1 | -1 | 107 | -1 | -1 | -1
302.340894 | 2.945388 | 3607 | 2 | 52 | 77 | 10973 | 24224671.4 | 525 | 434 | 477.3364 | 77 | -1 | 77 | -1 | -1 | -1 | -1 | 434 | -1
302.362773 | 2.945645 | 3608 | 4 | 182 | 61 | 3097 | 24227768.4 | 266 | 34 | 95.09995 | 61 | 61 | -1 | -1 | -1 | 34 | -1 | -1 | -1
302.3629703 | 2.945647 | 3609 | 14 | 182 | 78 | 48785 | 24276553.4 | 404 | 161 | 255.0373 | 78 | -1 | 78 | -1 | -1 | 161 | -1 | -1 | -1
302.3677205 | 2.945703 | 3611 | 2 | 181 | 85 | 72125 | 24348678.4 | 523 | 673 | 593.2782 | 85 | -1 | -1 | 85 | -1 | -1 | -1 | -1 | 673
302.3968345 | 2.946046 | 3612 | 3 | 23 | 62 | 680.745 | 24349359.16 | 460 | 166 | 276.3331 | 62 | 62 | -1 | -1 | -1 | 166 | -1 | -1 | -1
302.3996532 | 2.946079 | 3613 | 4 | 13 | 61 | 525.963 | 24349885.1 | 356 | 463 | 405.9901 | 61 | 61 | -1 | -1 | -1 | -1 | -1 | 463 | -1
302.411759 | 2.946221 | 3614 | 2 | 25 | 70 | 1522 | 24351407.1 | 518 | 673 | 590.4354 | 70 | 70 | -1 | -1 | -1 | -1 | -1 | -1 | 673
302.4292253 | 2.946427 | 3616 | 4 | 183 | 86 | 136757 | 24488164.1 | 501 | 434 | 466.2982 | 86 | -1 | -1 | 86 | -1 | -1 | -1 | 434 | -1
302.4600575 | 2.94679 | 3619 | 7 | 37 | 66 | 1666 | 24489830.1 | 532 | 434 | 480.5081 | 66 | 66 | -1 | -1 | -1 | -1 | -1 | 434 | -1
302.464629 | 2.946843 | 3620 | 1 | 10 | 62 | 197.927 | 24490028.05 | 550 | 107 | 242.5902 | 62 | 62 | -1 | -1 | -1 | 107 | -1 | -1 | -1
302.4853543 | 2.947087 | 3622 | 4 | 184 | 88 | 148953 | 24638981.05 | 507 | 434 | 469.0821 | 88 | -1 | -1 | 88 | -1 | -1 | -1 | 434 | -1
302.4946295 | 2.947197 | 3623 | 5 | 162 | 64 | 3671 | 24642652.05 | 320 | 34 | 104.3072 | 64 | 64 | -1 | -1 | -1 | 34 | -1 | -1 | -1
302.5051115 | 2.94732 | 3625 | 5 | 66 | 63 | 1564 | 24644216.05 | 362 | 166 | 245.1367 | 63 | 63 | -1 | -1 | -1 | 166 | -1 | -1 | -1
302.5192408 | 2.947486 | 3626 | 3 | 182 | 85 | 65995 | 24710211.05 | 487 | 444 | 465.0032 | 85 | -1 | -1 | 85 | -1 | -1 | -1 | 444 | -1
302.5303383 | 2.947617 | 3627 | 5 | 15 | 61 | 631.716 | 24710842.8 | 340 | 34 | 107.5174 | 61 | 61 | -1 | -1 | -1 | 34 | -1 | -1 | -1
302.5365455 | 2.94769 | 3628 | 3 | 43 | 75 | 11300 | 24722142.8 | 534 | 434 | 481.4104 | 75 | -1 | 75 | -1 | -1 | -1 | -1 | 434 | -1
302.5406602 | 2.947739 | 3629 | 15 | 31 | 66 | 2074 | 24724216.8 | 449 | 463 | 455.9463 | 66 | 66 | -1 | -1 | -1 | -1 | -1 | 463 | -1
302.554029 | 2.947896 | 3630 | 11 | 37 | 71 | 6840 | 24731056.8 | 469 | 434 | 451.1607 | 71 | 71 | -1 | -1 | -1 | -1 | -1 | 434 | -1
302.574359 | 2.948136 | 3632 | 4 | 184 | 87 | 107248 | 24838304.8 | 487 | 444 | 465.0032 | 87 | -1 | -1 | 87 | -1 | -1 | -1 | 444 | -1
302.5922125 | 2.948346 | 3634 | 17 | 63 | 77 | 42175 | 24880479.8 | 428 | 434 | 430.9896 | 77 | -1 | 77 | -1 | -1 | -1 | -1 | 434 | -1
302.597694 | 2.948411 | 3635 | 14 | 27 | 62 | 814.952 | 24881294.7 | 451 | 463 | 456.9606 | 62 | 62 | -1 | -1 | -1 | -1 | -1 | 463 | -1
302.6117803 | 2.948577 | 3636 | 4 | 57 | 69 | 3763 | 24885057.7 | 466 | 166 | 278.1295 | 69 | 69 | -1 | -1 | -1 | 166 | -1 | -1 | -1
302.613121 | 2.948593 | 3637 | 2 | 79 | 76 | 18861 | 24903918.7 | 516 | 449 | 481.3356 | 76 | -1 | 76 | -1 | -1 | -1 | -1 | 449 | -1
302.6247703 | 2.94873 | 3638 | 3 | 54 | 76 | 5899 | 24909817.7 | 537 | 673 | 601.1664 | 76 | -1 | 76 | -1 | -1 | -1 | -1 | -1 | 673
302.6529048 | 2.949062 | 3641 | 1 | 12 | 63 | 523.553 | 24910341.3 | 457 | 444 | 450.4531 | 63 | 63 | -1 | -1 | -1 | -1 | -1 | 444 | -1
302.6617685 | 2.949166 | 3642 | 4 | 145 | 74 | 15636 | 24925977.3 | 496 | 166 | 286.9425 | 74 | 74 | -1 | -1 | -1 | 166 | -1 | -1 | -1
302.6653153 | 2.949208 | 3643 | 7 | 97 | 78 | 21464 | 24947441.3 | 439 | 468 | 453.2681 | 78 | -1 | 78 | -1 | -1 | -1 | -1 | 468 | -1
302.682229 | 2.949408 | 3644 | 10 | 22 | 63 | 1295 | 24948736.3 | 459 | 434 | 446.325 | 63 | 63 | -1 | -1 | -1 | -1 | -1 | 434 | -1
302.7078972 | 2.949711 | 3647 | 7 | 183 | 66 | 6278 | 24955014.3 | 305 | 136 | 203.6664 | 66 | 66 | -1 | -1 | -1 | 136 | -1 | -1 | -1
302.7236827 | 2.949897 | 3649 | 2 | 99 | 63 | 1989 | 24957003.3 | 334 | 146 | 220.8257 | 63 | 63 | -1 | -1 | -1 | 146 | -1 | -1 | -1
302.7366082 | 2.950049 | 3650 | 8 | 82 | 82 | 69435 | 25026438.3 | 507 | 434 | 469.0821 | 82 | -1 | 82 | -1 | -1 | -1 | -1 | 434 | -1
302.7393787 | 2.950082 | 3651 | 3 | 62 | 69 | 2928 | 25029366.3 | 460 | 449 | 454.4667 | 69 | 69 | -1 | -1 | -1 | -1 | -1 | 449 | -1
302.75538 | 2.950271 | 3653 | 14 | 22 | 63 | 834.264 | 25030200.5 | 391 | 34 | 115.2996 | 63 | 63 | -1 | -1 | -1 | 34 | -1 | -1 | -1
302.7683532 | 2.950424 | 3654 | 6 | 37 | 62 | 710.646 | 25030911.2 | 426 | 439 | 432.4512 | 62 | 62 | -1 | -1 | -1 | -1 | -1 | 439 | -1
302.7739253 | 2.95049 | 3655 | 1 | 12 | 62 | 396.244 | 25031307.4 | 443 | 97 | 207.2945 | 62 | 62 | -1 | -1 | -1 | 97 | -1 | -1 | -1
302.790507 | 2.950686 | 3656 | 7 | 48 | 76 | 12247 | 25043554.4 | 520 | 434 | 475.0579 | 76 | -1 | 76 | -1 | -1 | -1 | -1 | 434 | -1
302.799084 | 2.950787 | 3657 | 5 | 67 | 64 | 1719 | 25045273.4 | 420 | 458 | 438.5886 | 64 | 64 | -1 | -1 | -1 | -1 | -1 | 458 | -1
302.8071143 | 2.950882 | 3658 | 5 | 13 | 62 | 332.845 | 25045606.27 | 433 | 166 | 268.1007 | 62 | 62 | -1 | -1 | -1 | 166 | -1 | -1 | -1
302.8098272 | 2.950914 | 3659 | 13 | 26 | 63 | 934.317 | 25046540.6 | 430 | 458 | 443.7792 | 63 | 63 | -1 | -1 | -1 | -1 | -1 | 458 | -1
302.8219535 | 2.951057 | 3660 | 6 | 37 | 62 | 738.678 | 25047279.3 | 404 | 439 | 421.1366 | 62 | 62 | -1 | -1 | -1 | -1 | -1 | 439 | -1
302.8286455 | 2.951136 | 3661 | 15 | 141 | 68 | 3587 | 25050866.3 | 437 | 463 | 449.8122 | 68 | 68 | -1 | -1 | -1 | -1 | -1 | 463 | -1
302.8451548 | 2.951331 | 3663 | 12 | 52 | 67 | 1819 | 25052685.3 | 449 | 434 | 441.4363 | 67 | 67 | -1 | -1 | -1 | -1 | -1 | 434 | -1
302.86045 | 2.951512 | 3664 | 4 | 67 | 71 | 4162 | 25056847.3 | 472 | 166 | 279.9143 | 71 | 71 | -1 | -1 | -1 | 166 | -1 | -1 | -1
302.8773642 | 2.951712 | 3665 | 30 | 146 | 70 | 12853 | 25069700.3 | 269 | 107 | 169.6555 | 70 | 70 | -1 | -1 | -1 | 107 | -1 | -1 | -1
302.8775955 | 2.951715 | 3666 | 2 | 165 | 67 | 7927 | 25077627.3 | 303 | 107 | 180.0583 | 67 | 67 | -1 | -1 | -1 | 107 | -1 | -1 | -1
302.8833275 | 2.951782 | 3667 | 25 | 185 | 73 | 18906 | 25096533.3 | 415 | 463 | 438.3435 | 73 | 73 | -1 | -1 | -1 | -1 | -1 | 463 | -1
302.895729 | 2.951929 | 3668 | 11 | 37 | 65 | 1778 | 25098311.3 | 433 | 434 | 433.4997 | 65 | 65 | -1 | -1 | -1 | -1 | -1 | 434 | -1
302.9063145 | 2.952054 | 3669 | 3 | 28 | 68 | 2063 | 25100374.3 | 434 | 439 | 436.4928 | 68 | 68 | -1 | -1 | -1 | -1 | -1 | 439 | -1
302.9155373 | 2.952163 | 3670 | 17 | 65 | 75 | 26121 | 25126495.3 | 417 | 434 | 425.4151 | 75 | -1 | 75 | -1 | -1 | -1 | -1 | 434 | -1
302.9177465 | 2.952189 | 3671 | 15 | 157 | 68 | 5230 | 25131725.3 | 420 | 34 | 119.499 | 68 | 68 | -1 | -1 | -1 | 34 | -1 | -1 | -1
302.933781 | 2.952379 | 3673 | 2 | 6 | 61 | 233.297 | 25131958.6 | 555 | 449 | 499.1944 | 61 | 61 | -1 | -1 | -1 | -1 | -1 | 449 | -1
302.9483818 | 2.952552 | 3674 | 15 | 49 | 70 | 8271 | 25140229.6 | 433 | 434 | 433.4997 | 70 | 70 | -1 | -1 | -1 | -1 | -1 | 434 | -1
302.9530945 | 2.952607 | 3675 | 24 | 173 | 68 | 6640 | 25146869.6 | 419 | 34 | 119.3566 | 68 | 68 | -1 | -1 | -1 | 34 | -1 | -1 | -1
302.9652 | 2.952751 | 3676 | 2 | 139 | 83 | 34833 | 25181702.6 | 525 | 673 | 594.4115 | 83 | -1 | 83 | -1 | -1 | -1 | -1 | -1 | 673
302.9717773 | 2.952828 | 3677 | 6 | 26 | 62 | 795.651 | 25182498.2 | 508 | 610 | 556.6687 | 62 | 62 | -1 | -1 | -1 | -1 | -1 | -1 | 610
302.9832275 | 2.952964 | 3678 | 17 | 114 | 75 | 39302 | 25221800.2 | 412 | 439 | 425.2858 | 75 | -1 | 75 | -1 | -1 | -1 | -1 | 439 | -1
302.9872428 | 2.953011 | 3679 | 3 | 6 | 61 | 213.971 | 25222014.2 | 452 | 141 | 252.452 | 61 | 61 | -1 | -1 | -1 | 141 | -1 | -1 | -1
303.0005905 | 2.953169 | 3680 | 15 | 49 | 70 | 8315 | 25230329.2 | 431 | 434 | 432.4974 | 70 | 70 | -1 | -1 | -1 | -1 | -1 | 434 | -1
303.01923 | 2.95339 | 3682 | 2 | 93 | 79 | 11583 | 25241912.2 | 527 | 434 | 478.2447 | 79 | -1 | 79 | -1 | -1 | -1 | -1 | 434 | -1
303.0383202 | 2.953616 | 3684 | 9 | 64 | 66 | 2472 | 25244384.2 | 379 | 439 | 407.8983 | 66 | 66 | -1 | -1 | -1 | -1 | -1 | 439 | -1
303.040576 | 2.953643 | 3685 | 24 | 184 | 77 | 45661 | 25290045.2 | 363 | 34 | 111.0946 | 77 | -1 | 77 | -1 | -1 | 34 | -1 | -1 | -1
303.056446 | 2.953831 | 3686 | 7 | 37 | 70 | 3931 | 25293976.2 | 446 | 434 | 439.9591 | 70 | 70 | -1 | -1 | -1 | -1 | -1 | 434 | -1
303.0721155 | 2.954016 | 3688 | 14 | 25 | 62 | 1052 | 25295028.2 | 431 | 463 | 446.7136 | 62 | 62 | -1 | -1 | -1 | -1 | -1 | 463 | -1
303.0768632 | 2.954072 | 3689 | 4 | 172 | 87 | 231147 | 25526175.2 | 512 | 434 | 471.3894 | 87 | -1 | -1 | 87 | -1 | -1 | -1 | 434 | -1
303.0901805 | 2.95423 | 3690 | 32 | 177 | 76 | 38430 | 25564605.2 | 383 | 34 | 114.114 | 76 | -1 | 76 | -1 | -1 | 34 | -1 | -1 | -1
303.096949 | 2.95431 | 3691 | 8 | 30 | 64 | 1761 | 25566366.2 | 426 | 434 | 429.9814 | 64 | 64 | -1 | -1 | -1 | -1 | -1 | 434 | -1
303.1132305 | 2.954503 | 3692 | 20 | 62 | 68 | 4244 | 25570610.2 | 378 | 468 | 420.5996 | 68 | 68 | -1 | -1 | -1 | -1 | -1 | 468 | -1
303.1134727 | 2.954506 | 3693 | 7 | 42 | 64 | 1551 | 25572161.2 | 364 | 166 | 245.8129 | 64 | 64 | -1 | -1 | -1 | 166 | -1 | -1 | -1
303.128789 | 2.954687 | 3694 | 10 | 16 | 63 | 645.112 | 25572806.3 | 524 | 449 | 485.0526 | 63 | 63 | -1 | -1 | -1 | -1 | -1 | 449 | -1
303.1382675 | 2.9548 | 3695 | 3 | 89 | 71 | 5219 | 25578025.3 | 487 | 166 | 284.3273 | 71 | 71 | -1 | -1 | -1 | 166 | -1 | -1 | -1
303.15284 | 2.954972 | 3697 | 29 | 47 | 62 | 922.77 | 25578948.1 | 353 | 107 | 194.3476 | 62 | 62 | -1 | -1 | -1 | 107 | -1 | -1 | -1
303.164304 | 2.955108 | 3698 | 11 | 26 | 63 | 805.136 | 25579753.2 | 380 | 34 | 113.6662 | 63 | 63 | -1 | -1 | -1 | 34 | -1 | -1 | -1
303.168051 | 2.955153 | 3699 | 17 | 51 | 67 | 3509 | 25583262.2 | 360 | 429 | 392.9885 | 67 | 67 | -1 | -1 | -1 | -1 | -1 | 429 | -1
303.186464 | 2.955371 | 3701 | 4 | 184 | 89 | 180617 | 25763879.2 | 522 | 439 | 478.7045 | 89 | -1 | -1 | 89 | -1 | -1 | -1 | 439 | -1
303.2304725 | 2.955893 | 3704 | 6 | 39 | 66 | 1556 | 25765435.2 | 435 | 463 | 448.7817 | 66 | 66 | -1 | -1 | -1 | -1 | -1 | 463 | -1
303.2332225 | 2.955926 | 3705 | 4 | 182 | 85 | 125431 | 25890866.2 | 541 | 673 | 603.4012 | 85 | -1 | -1 | 85 | -1 | -1 | -1 | -1 | 673
303.2385875 | 2.955989 | 3706 | 5 | 81 | 62 | 1114 | 25891980.2 | 331 | 141 | 216.0347 | 62 | 62 | -1 | -1 | -1 | 141 | -1 | -1 | -1
303.2391868 | 2.955996 | 3707 | 3 | 42 | 77 | 10728 | 25902708.2 | 543 | 434 | 485.4503 | 77 | -1 | 77 | -1 | -1 | -1 | -1 | 434 | -1
303.2816335 | 2.9565 | 3710 | 2 | 110 | 78 | 29580 | 25932288.2 | 514 | 434 | 472.3092 | 78 | -1 | 78 | -1 | -1 | -1 | -1 | 434 | -1
303.284877 | 2.956538 | 3711 | 1 | 13 | 64 | 454.07 | 25932742.3 | 490 | 463 | 476.3087 | 64 | 64 | -1 | -1 | -1 | -1 | -1 | 463 | -1
303.3270558 | 2.957039 | 3716 | 2 | 14 | 64 | 527.237 | 25933269.5 | 537 | 541 | 538.9963 | 64 | 64 | -1 | -1 | -1 | -1 | -1 | 541 | -1
303.3338363 | 2.95712 | 3717 | 10 | 18 | 61 | 685.591 | 25933955.1 | 374 | 434 | 402.8846 | 61 | 61 | -1 | -1 | -1 | -1 | -1 | 434 | -1
303.3473792 | 2.95728 | 3719 | 5 | 66 | 63 | 1351 | 25935306.1 | 360 | 166 | 244.4586 | 63 | 63 | -1 | -1 | -1 | 166 | -1 | -1 | -1
303.366472 | 2.957507 | 3721 | 2 | 47 | 76 | 10318 | 25945624.1 | 586 | 673 | 627.9952 | 76 | -1 | 76 | -1 | -1 | -1 | -1 | -1 | 673
303.381052 | 2.95768 | 3722 | 21 | 97 | 65 | 1861 | 25947485.1 | 339 | 107 | 190.4547 | 65 | 65 | -1 | -1 | -1 | 107 | -1 | -1 | -1
303.3876013 | 2.957758 | 3723 | 3 | 9 | 61 | 263.987 | 25947749.1 | 496 | 166 | 286.9425 | 61 | 61 | -1 | -1 | -1 | 166 | -1 | -1 | -1
303.3973475 | 2.957874 | 3724 | 14 | 121 | 77 | 21891 | 25969640.1 | 474 | 463 | 468.4677 | 77 | -1 | 77 | -1 | -1 | -1 | -1 | 463 | -1
303.404121 | 2.957954 | 3725 | 2 | 112 | 75 | 10699 | 25980339.1 | 521 | 434 | 475.5145 | 75 | -1 | 75 | -1 | -1 | -1 | -1 | 434 | -1
303.4274023 | 2.958231 | 3727 | 4 | 98 | 73 | 12058 | 25992397.1 | 392 | 468 | 428.3176 | 73 | 73 | -1 | -1 | -1 | -1 | -1 | 468 | -1
303.4320057 | 2.958286 | 3728 | 3 | 164 | 68 | 6487 | 25998884.1 | 327 | 141 | 214.7254 | 68 | 68 | -1 | -1 | -1 | 141 | -1 | -1 | -1
303.463122 | 2.958656 | 3730 | 10 | 71 | 65 | 2158 | 26001042.1 | 455 | 468 | 461.4542 | 65 | 65 | -1 | -1 | -1 | -1 | -1 | 468 | -1
303.4633687 | 2.958659 | 3731 | 14 | 39 | 67 | 4215 | 26005257.1 | 420 | 434 | 426.9426 | 67 | 67 | -1 | -1 | -1 | -1 | -1 | 434 | -1
303.4764695 | 2.958814 | 3733 | 5 | 92 | 82 | 33335 | 26038592.1 | 506 | 473 | 489.2218 | 82 | -1 | 82 | -1 | -1 | -1 | -1 | 473 | -1
303.4932813 | 2.959014 | 3735 | 8 | 183 | 88 | 203132 | 26241724.1 | 502 | 439 | 469.4444 | 88 | -1 | -1 | 88 | -1 | -1 | -1 | 439 | -1
303.5184595 | 2.959314 | 3736 | 5 | 6 | 61 | 246.287 | 26241970.4 | 668 | 888 | 770.1844 | 61 | 61 | -1 | -1 | -1 | -1 | -1 | -1 | 888
303.5248105 | 2.959389 | 3737 | 3 | 9 | 62 | 207.067 | 26242177.4 | 547 | 449 | 495.5835 | 62 | 62 | -1 | -1 | -1 | -1 | -1 | 449 | -1
303.5312825 | 2.959466 | 3738 | 3 | 50 | 75 | 8284 | 26250461.4 | 500 | 434 | 465.8326 | 75 | -1 | 75 | -1 | -1 | -1 | -1 | 434 | -1
303.5451187 | 2.959631 | 3739 | 11 | 27 | 62 | 754.942 | 26251216.4 | 382 | 34 | 113.9649 | 62 | 62 | -1 | -1 | -1 | 34 | -1 | -1 | -1
303.5453588 | 2.959634 | 3740 | 14 | 49 | 66 | 2961 | 26254177.4 | 370 | 429 | 398.4093 | 66 | 66 | -1 | -1 | -1 | -1 | -1 | 429 | -1
303.5689948 | 2.959915 | 3741 | 2 | 3 | 63 | 241.314 | 26254418.7 | 494 | 463 | 478.2489 | 63 | 63 | -1 | -1 | -1 | -1 | -1 | 463 | -1
303.5702625 | 2.95993 | 3742 | 13 | 19 | 62 | 656.922 | 26255075.6 | 388 | 429 | 407.9853 | 62 | 62 | -1 | -1 | -1 | -1 | -1 | 429 | -1
303.5850437 | 2.960106 | 3744 | 2 | 26 | 67 | 1921 | 26256996.6 | 546 | 449 | 495.1303 | 67 | 67 | -1 | -1 | -1 | -1 | -1 | 449 | -1
303.5952382 | 2.960227 | 3745 | 11 | 26 | 61 | 526.074 | 26257522.7 | 399 | 34 | 116.4732 | 61 | 61 | -1 | -1 | -1 | 34 | -1 | -1 | -1
303.6027298 | 2.960317 | 3746 | 2 | 146 | 85 | 84975 | 26342497.7 | 540 | 493 | 515.9651 | 85 | -1 | -1 | 85 | -1 | -1 | -1 | 493 | -1
303.62916 | 2.960631 | 3749 | 19 | 178 | 70 | 15307 | 26357804.7 | 355 | 34 | 109.8636 | 70 | 70 | -1 | -1 | -1 | 34 | -1 | -1 | -1
303.6512047 | 2.960894 | 3751 | 4 | 16 | 62 | 505.462 | 26358310.2 | 419 | 468 | 442.8228 | 62 | 62 | -1 | -1 | -1 | -1 | -1 | 468 | -1
303.653311 | 2.960919 | 3752 | 14 | 98 | 65 | 3760 | 26362070.2 | 319 | 429 | 369.9338 | 65 | 65 | -1 | -1 | -1 | -1 | -1 | 429 | -1
303.6744795 | 2.961171 | 3754 | 2 | 99 | 65 | 3094 | 26365164.2 | 326 | 34 | 105.2806 | 65 | 65 | -1 | -1 | -1 | 34 | -1 | -1 | -1
303.6857308 | 2.961305 | 3755 | 7 | 100 | 78 | 31490 | 26396654.2 | 522 | 434 | 475.9706 | 78 | -1 | 78 | -1 | -1 | -1 | -1 | 434 | -1
303.6903415 | 2.96136 | 3756 | 7 | 28 | 63 | 718.221 | 26397372.4 | 609 | 454 | 525.8194 | 63 | 63 | -1 | -1 | -1 | -1 | -1 | 454 | -1
303.723536 | 2.961756 | 3760 | 25 | 181 | 70 | 14915 | 26412287.4 | 351 | 468 | 405.2999 | 70 | 70 | -1 | -1 | -1 | -1 | -1 | 468 | -1
303.7359715 | 2.961904 | 3761 | 1 | 77 | 63 | 1418 | 26413705.4 | 348 | 107 | 192.9663 | 63 | 63 | -1 | -1 | -1 | 107 | -1 | -1 | -1
303.7428897 | 2.961986 | 3762 | 4 | 17 | 61 | 442.136 | 26414147.5 | 555 | 541 | 547.9553 | 61 | 61 | -1 | -1 | -1 | -1 | -1 | 541 | -1
303.7588697 | 2.962177 | 3764 | 2 | 52 | 73 | 7069 | 26421216.5 | 512 | 444 | 476.7893 | 73 | 73 | -1 | -1 | -1 | -1 | -1 | 444 | -1
303.779145 | 2.962419 | 3766 | 17 | 154 | 73 | 11981 | 26433197.5 | 441 | 34 | 122.45 | 73 | 73 | -1 | -1 | -1 | 34 | -1 | -1 | -1
303.7916913 | 2.962568 | 3767 | 2 | 40 | 64 | 772.397 | 26433969.9 | 382 | 107 | 202.1732 | 64 | 64 | -1 | -1 | -1 | 107 | -1 | -1 | -1
303.8239318 | 2.962953 | 3770 | 41 | 138 | 68 | 4474 | 26438443.9 | 353 | 429 | 389.1491 | 68 | 68 | -1 | -1 | -1 | -1 | -1 | 429 | -1
303.8262832 | 2.962981 | 3771 | 11 | 71 | 67 | 4157 | 26442600.9 | 404 | 434 | 418.7314 | 67 | 67 | -1 | -1 | -1 | -1 | -1 | 434 | -1
303.857754 | 2.963357 | 3774 | 1 | 27 | 61 | 618.123 | 26443219.0 | 383 | 34 | 114.114 | 61 | 61 | -1 | -1 | -1 | 34 | -1 | -1 | -1
303.8672883 | 2.963471 | 3775 | 2 | 35 | 66 | 1054 | 26444273.0 | 564 | 673 | 616.0941 | 66 | 66 | -1 | -1 | -1 | -1 | -1 | -1 | 673
303.8724172 | 2.963532 | 3776 | 2 | 108 | 64 | 1990 | 26446263.0 | 339 | 34 | 107.3592 | 64 | 64 | -1 | -1 | -1 | 34 | -1 | -1 | -1
303.8823918 | 2.963651 | 3777 | 3 | 138 | 80 | 24194 | 26470457.0 | 539 | 673 | 602.2848 | 80 | -1 | 80 | -1 | -1 | -1 | -1 | -1 | 673
303.8873705 | 2.96371 | 3778 | 2 | 160 | 86 | 214633 | 26685090.0 | 434 | 458 | 445.8385 | 86 | -1 | -1 | 86 | -1 | -1 | -1 | 458 | -1
303.901487 | 2.963879 | 3779 | 3 | 146 | 82 | 72014 | 26757104.0 | 503 | 434 | 467.228 | 82 | -1 | 82 | -1 | -1 | -1 | -1 | 434 | -1
303.9149935 | 2.96404 | 3781 | 14 | 50 | 65 | 2739 | 26759843.0 | 358 | 429 | 391.8954 | 65 | 65 | -1 | -1 | -1 | -1 | -1 | 429 | -1
303.9201718 | 2.964102 | 3782 | 5 | 137 | 76 | 16154 | 26775997.0 | 530 | 468 | 498.0361 | 76 | -1 | 76 | -1 | -1 | -1 | -1 | 468 | -1
303.9322728 | 2.964246 | 3783 | 1 | 85 | 62 | 1580 | 26777577.0 | 358 | 102 | 191.0916 | 62 | 62 | -1 | -1 | -1 | 102 | -1 | -1 | -1
303.941958 | 2.964362 | 3784 | 1 | 12 | 65 | 743.554 | 26778320.6 | 422 | 463 | 442.0249 | 65 | 65 | -1 | -1 | -1 | -1 | -1 | 463 | -1
303.9569782 | 2.964542 | 3785 | 25 | 161 | 70 | 9785 | 26788105.6 | 332 | 146 | 220.1636 | 70 | 70 | -1 | -1 | -1 | 146 | -1 | -1 | -1
303.9572143 | 2.964544 | 3786 | 5 | 111 | 69 | 3984 | 26792089.6 | 386 | 107 | 203.2289 | 69 | 69 | -1 | -1 | -1 | 107 | -1 | -1 | -1
303.9765647 | 2.964776 | 3788 | 13 | 48 | 65 | 2222 | 26794311.6 | 378 | 429 | 402.6934 | 65 | 65 | -1 | -1 | -1 | -1 | -1 | 429 | -1
303.9917875 | 2.964958 | 3789 | 4 | 5 | 61 | 176.844 | 26794488.43 | 328 | 141 | 215.0535 | 61 | 61 | -1 | -1 | -1 | 141 | -1 | -1 | -1
304.0058312 | 2.965125 | 3791 | 2 | 78 | 65 | 1357 | 26795845.43 | 367 | 107 | 198.1641 | 65 | 65 | -1 | -1 | -1 | 107 | -1 | -1 | -1
304.0227875 | 2.965328 | 3793 | 7 | 32 | 68 | 1763 | 26797608.43 | 523 | 429 | 473.6739 | 68 | 68 | -1 | -1 | -1 | -1 | -1 | 429 | -1
304.0303883 | 2.965419 | 3794 | 1 | 14 | 65 | 904.128 | 26798512.6 | 462 | 463 | 462.4997 | 65 | 65 | -1 | -1 | -1 | -1 | -1 | 463 | -1
304.0408715 | 2.965544 | 3795 | 6 | 114 | 78 | 35518 | 26834030.6 | 480 | 434 | 456.4209 | 78 | -1 | 78 | -1 | -1 | -1 | -1 | 434 | -1
304.0482405 | 2.965633 | 3796 | 16 | 75 | 70 | 4500 | 26838530.6 | 423 | 34 | 119.925 | 70 | 70 | -1 | -1 | -1 | 34 | -1 | -1 | -1
304.0590273 | 2.965762 | 3797 | 14 | 49 | 67 | 3360 | 26841890.6 | 385 | 429 | 406.405 | 67 | 67 | -1 | -1 | -1 | -1 | -1 | 429 | -1
304.0840915 | 2.966061 | 3800 | 4 | 41 | 70 | 3377 | 26845267.6 | 586 | 434 | 504.3055 | 70 | 70 | -1 | -1 | -1 | -1 | -1 | 434 | -1
304.0997693 | 2.966249 | 3802 | 10 | 15 | 61 | 549.023 | 26845816.6 | 379 | 429 | 403.2257 | 61 | 61 | -1 | -1 | -1 | -1 | -1 | 429 | -1
304.1140395 | 2.96642 | 3803 | 3 | 30 | 67 | 1814 | 26847630.6 | 394 | 468 | 429.4089 | 67 | 67 | -1 | -1 | -1 | -1 | -1 | 468 | -1
304.1186287 | 2.966475 | 3804 | 15 | 100 | 68 | 6527 | 26854157.6 | 363 | 429 | 394.6226 | 68 | 68 | -1 | -1 | -1 | -1 | -1 | 429 | -1
304.1299933 | 2.966611 | 3805 | 5 | 102 | 75 | 11221 | 26865378.6 | 380 | 468 | 421.7108 | 75 | -1 | 75 | -1 | -1 | -1 | -1 | 468 | -1
304.135606 | 2.966678 | 3806 | 11 | 129 | 79 | 38863 | 26904241.6 | 490 | 434 | 461.1507 | 79 | -1 | 79 | -1 | -1 | -1 | -1 | 434 | -1
304.1586333 | 2.966953 | 3808 | 15 | 100 | 68 | 6257 | 26910498.6 | 367 | 434 | 399.0965 | 68 | 68 | -1 | -1 | -1 | -1 | -1 | 434 | -1
304.1817275 | 2.96723 | 3810 | 12 | 34 | 65 | 1278 | 26911776.6 | 460 | 434 | 446.8109 | 65 | 65 | -1 | -1 | -1 | -1 | -1 | 434 | -1
304.1901213 | 2.96733 | 3811 | 1 | 123 | 79 | 20633 | 26932409.6 | 527 | 673 | 595.5426 | 79 | -1 | 79 | -1 | -1 | -1 | -1 | -1 | 673
304.191157 | 2.967343 | 3812 | 5 | 16 | 62 | 711.302 | 26933120.9 | 352 | 34 | 109.3984 | 62 | 62 | -1 | -1 | -1 | 34 | -1 | -1 | -1
304.2145212 | 2.967623 | 3814 | 1 | 128 | 82 | 44074 | 26977194.9 | 519 | 673 | 591.0051 | 82 | -1 | 82 | -1 | -1 | -1 | -1 | -1 | 673
304.2222588 | 2.967715 | 3815 | 5 | 109 | 63 | 1737 | 26978931.9 | 329 | 34 | 105.7639 | 63 | 63 | -1 | -1 | -1 | 34 | -1 | -1 | -1
304.228302 | 2.967788 | 3816 | 1 | 14 | 63 | 352.588 | 26979284.5 | 508 | 107 | 233.1437 | 63 | 63 | -1 | -1 | -1 | 107 | -1 | -1 | -1
304.2382692 | 2.967907 | 3817 | 5 | 114 | 65 | 2956 | 26982240.5 | 333 | 34 | 106.4049 | 65 | 65 | -1 | -1 | -1 | 34 | -1 | -1 | -1
304.2454095 | 2.967993 | 3818 | 7 | 44 | 69 | 3552 | 26985792.5 | 472 | 434 | 452.6014 | 69 | 69 | -1 | -1 | -1 | -1 | -1 | 434 | -1
304.2579965 | 2.968144 | 3819 | 8 | 184 | 93 | 822435 | 27808227.5 | 385 | 107 | 202.9655 | 93 | -1 | -1 | 93 | -1 | 107 | -1 | -1 | -1
304.2650293 | 2.968228 | 3820 | 9 | 184 | 86 | 213221 | 28021448.5 | 498 | 434 | 464.9 | 86 | -1 | -1 | 86 | -1 | -1 | -1 | 434 | -1
304.275524 | 2.968354 | 3821 | 5 | 114 | 66 | 3490 | 28024938.5 | 339 | 34 | 107.3592 | 66 | 66 | -1 | -1 | -1 | 34 | -1 | -1 | -1
304.2804185 | 2.968412 | 3822 | 4 | 183 | 86 | 190971 | 28215909.5 | 523 | 434 | 476.4263 | 86 | -1 | -1 | 86 | -1 | -1 | -1 | 434 | -1
304.2981908 | 2.968625 | 3824 | 2 | 174 | 84 | 75280 | 28291189.5 | 488 | 166 | 284.619 | 84 | -1 | 84 | -1 | -1 | 166 | -1 | -1 | -1
304.3201355 | 2.968888 | 3826 | 8 | 184 | 96 | 2052000 | 30343189.5 | 493 | 434 | 462.5603 | 96 | -1 | -1 | -1 | 96 | -1 | -1 | 434 | -1
304.3394087 | 2.96912 | 3827 | 4 | 107 | 83 | 51869 | 30395058.5 | 551 | 434 | 489.0133 | 83 | -1 | 83 | -1 | -1 | -1 | -1 | 434 | -1
304.3394205 | 2.96912 | 3828 | 1 | 136 | 62 | 1455 | 30396513.5 | 450 | 39 | 132.4764 | 62 | 62 | -1 | -1 | -1 | 39 | -1 | -1 | -1
304.347923 | 2.969222 | 3829 | 18 | 52 | 63 | 1589 | 30398102.5 | 344 | 136 | 216.2961 | 63 | 63 | -1 | -1 | -1 | 136 | -1 | -1 | -1
304.3536978 | 2.969291 | 3830 | 7 | 68 | 79 | 32159 | 30430261.5 | 472 | 434 | 452.6014 | 79 | -1 | 79 | -1 | -1 | -1 | -1 | 434 | -1
304.3658367 | 2.969437 | 3831 | 21 | 96 | 64 | 1555 | 30431816.5 | 332 | 141 | 216.3608 | 64 | 64 | -1 | -1 | -1 | 141 | -1 | -1 | -1
304.3768725 | 2.969569 | 3832 | 6 | 13 | 63 | 678.496 | 30432495.0 | 501 | 434 | 466.2982 | 63 | 63 | -1 | -1 | -1 | -1 | -1 | 434 | -1
304.3852195 | 2.969669 | 3833 | 2 | 113 | 81 | 59515 | 30492010.0 | 504 | 444 | 473.0497 | 81 | -1 | 81 | -1 | -1 | -1 | -1 | 444 | -1
304.393659 | 2.96977 | 3834 | 5 | 93 | 71 | 8384 | 30500394.0 | 438 | 166 | 269.6442 | 71 | 71 | -1 | -1 | -1 | 166 | -1 | -1 | -1
304.4070085 | 2.969931 | 3836 | 8 | 173 | 86 | 164178 | 30664572.0 | 459 | 434 | 446.325 | 86 | -1 | -1 | 86 | -1 | -1 | -1 | 434 | -1
304.429114 | 2.970196 | 3838 | 4 | 25 | 66 | 944.323 | 30665516.29 | 469 | 424 | 445.9327 | 66 | 66 | -1 | -1 | -1 | -1 | -1 | 424 | -1
304.4439505 | 2.970374 | 3840 | 22 | 184 | 85 | 178046 | 30843562.29 | 516 | 97 | 223.723 | 85 | -1 | -1 | 85 | -1 | 97 | -1 | -1 | -1
304.456988 | 2.970531 | 3841 | 1 | 15 | 61 | 241.111 | 30843803.4 | 602 | 463 | 527.9451 | 61 | 61 | -1 | -1 | -1 | -1 | -1 | 463 | -1
304.4605673 | 2.970574 | 3842 | 9 | 172 | 83 | 104011 | 30947814.4 | 466 | 434 | 449.7155 | 83 | -1 | 83 | -1 | -1 | -1 | -1 | 434 | -1
304.4766388 | 2.970767 | 3843 | 5 | 160 | 67 | 4963 | 30952777.4 | 326 | 34 | 105.2806 | 67 | 67 | -1 | -1 | -1 | 34 | -1 | -1 | -1
304.4797847 | 2.970804 | 3844 | 1 | 23 | 67 | 857.319 | 30953634.72 | 603 | 673 | 637.0392 | 67 | 67 | -1 | -1 | -1 | -1 | -1 | -1 | 673
304.4968218 | 2.971009 | 3846 | 4 | 183 | 94 | 544572 | 31498206.72 | 525 | 434 | 477.3364 | 94 | -1 | -1 | 94 | -1 | -1 | -1 | 434 | -1
304.5109593 | 2.971179 | 3847 | 14 | 182 | 69 | 6775 | 31504981.72 | 416 | 273 | 336.9985 | 69 | 69 | -1 | -1 | -1 | -1 | 273 | -1 | -1
304.5150295 | 2.971228 | 3848 | 8 | 172 | 83 | 51835 | 31556816.72 | 524 | 166 | 294.9305 | 83 | -1 | 83 | -1 | -1 | 166 | -1 | -1 | -1
304.5367555 | 2.971489 | 3850 | 6 | 171 | 92 | 556535 | 32113351.72 | 530 | 434 | 479.604 | 92 | -1 | -1 | 92 | -1 | -1 | -1 | 434 | -1
304.546377 | 2.971605 | 3851 | 4 | 117 | 70 | 6835 | 32120186.72 | 384 | 473 | 426.1831 | 70 | 70 | -1 | -1 | -1 | -1 | -1 | 473 | -1
304.5534628 | 2.97169 | 3852 | 4 | 69 | 76 | 10633 | 32130819.72 | 513 | 166 | 291.8184 | 76 | -1 | 76 | -1 | -1 | 166 | -1 | -1 | -1
304.5668462 | 2.971851 | 3853 | 5 | 139 | 77 | 19378 | 32150197.72 | 372 | 468 | 417.2481 | 77 | -1 | 77 | -1 | -1 | -1 | -1 | 468 | -1
304.5723923 | 2.971917 | 3854 | 5 | 58 | 66 | 1941 | 32152138.72 | 395 | 434 | 414.0411 | 66 | 66 | -1 | -1 | -1 | -1 | -1 | 434 | -1
304.584677 | 2.972065 | 3855 | 5 | 139 | 76 | 16186 | 32168324.72 | 372 | 468 | 417.2481 | 76 | -1 | 76 | -1 | -1 | -1 | -1 | 468 | -1
304.5901477 | 2.972131 | 3856 | 1 | 19 | 62 | 399.699 | 32168724.4 | 431 | 166 | 267.4808 | 62 | 62 | -1 | -1 | -1 | 166 | -1 | -1 | -1
304.6251382 | 2.972552 | 3859 | 3 | 85 | 85 | 106338 | 32275062.4 | 487 | 434 | 459.7369 | 85 | -1 | -1 | 85 | -1 | -1 | -1 | 434 | -1
304.6313245 | 2.972626 | 3860 | 6 | 178 | 71 | 11790 | 32286852.4 | 316 | 34 | 103.6533 | 71 | 71 | -1 | -1 | -1 | 34 | -1 | -1 | -1
304.6453347 | 2.972795 | 3862 | 2 | 23 | 70 | 1899 | 32288751.4 | 541 | 434 | 484.5555 | 70 | 70 | -1 | -1 | -1 | -1 | -1 | 434 | -1
304.6553838 | 2.972915 | 3863 | 5 | 84 | 61 | 985.87 | 32289737.3 | 323 | 141 | 213.4081 | 61 | 61 | -1 | -1 | -1 | 141 | -1 | -1 | -1
304.6783422 | 2.973192 | 3866 | 3 | 110 | 77 | 18617 | 32308354.3 | 555 | 434 | 490.7851 | 77 | -1 | 77 | -1 | -1 | -1 | -1 | 434 | -1
304.7115788 | 2.973592 | 3869 | 2 | 32 | 67 | 1497 | 32309851.3 | 387 | 468 | 425.5773 | 67 | 67 | -1 | -1 | -1 | -1 | -1 | 468 | -1
304.7329885 | 2.97385 | 3872 | 38 | 150 | 70 | 10408 | 32320259.3 | 312 | 34 | 102.9951 | 70 | 70 | -1 | -1 | -1 | 34 | -1 | -1 | -1
304.7453665 | 2.973999 | 3873 | 2 | 14 | 62 | 470.639 | 32320729.9 | 574 | 468 | 518.2972 | 62 | 62 | -1 | -1 | -1 | -1 | -1 | 468 | -1
304.7659457 | 2.974246 | 3875 | 17 | 178 | 80 | 46304 | 32367033.9 | 342 | 468 | 400.07 | 80 | -1 | 80 | -1 | -1 | -1 | -1 | 468 | -1
304.7685813 | 2.974278 | 3876 | 1 | 18 | 63 | 458.619 | 32367492.5 | 532 | 434 | 480.5081 | 63 | 63 | -1 | -1 | -1 | -1 | -1 | 434 | -1
304.7820295 | 2.97444 | 3877 | 5 | 21 | 62 | 645.428 | 32368138.0 | 344 | 458 | 396.9282 | 62 | 62 | -1 | -1 | -1 | -1 | -1 | 458 | -1
304.802342 | 2.974685 | 3879 | 16 | 174 | 63 | 4064 | 32372202.0 | 337 | 34 | 107.042 | 63 | 63 | -1 | -1 | -1 | 34 | -1 | -1 | -1
304.8056468 | 2.974725 | 3880 | 6 | 33 | 66 | 1085 | 32373287.0 | 571 | 161 | 303.2013 | 66 | 66 | -1 | -1 | -1 | 161 | -1 | -1 | -1
304.8182783 | 2.974877 | 3881 | 8 | 40 | 67 | 3145 | 32376432.0 | 367 | 468 | 414.4346 | 67 | 67 | -1 | -1 | -1 | -1 | -1 | 468 | -1
304.8224808 | 2.974928 | 3882 | 13 | 184 | 75 | 44289 | 32420721.0 | 332 | 166 | 234.7595 | 75 | -1 | 75 | -1 | -1 | 166 | -1 | -1 | -1
304.8444625 | 2.975193 | 3884 | 2 | 70 | 67 | 1894 | 32422615.0 | 531 | 434 | 480.0562 | 67 | 67 | -1 | -1 | -1 | -1 | -1 | 434 | -1
304.8535642 | 2.975302 | 3885 | 5 | 21 | 63 | 941.851 | 32423556.8 | 382 | 463 | 420.5544 | 63 | 63 | -1 | -1 | -1 | -1 | -1 | 463 | -1
304.8769417 | 2.975584 | 3888 | 1 | 104 | 74 | 13140 | 32436696.8 | 456 | 107 | 220.8891 | 74 | 74 | -1 | -1 | -1 | 107 | -1 | -1 | -1
304.896433 | 2.975819 | 3890 | 7 | 182 | 85 | 168920 | 32605616.8 | 479 | 434 | 455.9452 | 85 | -1 | -1 | 85 | -1 | -1 | -1 | 434 | -1
304.9126103 | 2.976014 | 3891 | 3 | 37 | 72 | 4663 | 32610279.8 | 577 | 434 | 500.4178 | 72 | 72 | -1 | -1 | -1 | -1 | -1 | 434 | -1
304.9143958 | 2.976036 | 3892 | 5 | 165 | 77 | 24266 | 32634545.8 | 350 | 468 | 404.7221 | 77 | -1 | 77 | -1 | -1 | -1 | -1 | 468 | -1
304.925397 | 2.976169 | 3893 | 5 | 138 | 76 | 17537 | 32652082.8 | 383 | 468 | 423.3722 | 76 | -1 | 76 | -1 | -1 | -1 | -1 | 468 | -1
304.9309915 | 2.976236 | 3894 | 6 | 54 | 63 | 1498 | 32653580.8 | 382 | 434 | 407.1707 | 63 | 63 | -1 | -1 | -1 | -1 | -1 | 434 | -1
304.9498197 | 2.976463 | 3896 | 2 | 111 | 80 | 23688 | 32677268.8 | 580 | 639 | 608.7857 | 80 | -1 | 80 | -1 | -1 | -1 | -1 | -1 | 639
304.9614025 | 2.976603 | 3897 | 5 | 20 | 64 | 747.201 | 32678016.0 | 469 | 610 | 534.8738 | 64 | 64 | -1 | -1 | -1 | -1 | -1 | -1 | 610
304.9841383 | 2.976878 | 3899 | 7 | 38 | 66 | 1296 | 32679312.0 | 421 | 34 | 119.6411 | 66 | 66 | -1 | -1 | -1 | 34 | -1 | -1 | -1
304.9891507 | 2.976938 | 3900 | 3 | 177 | 83 | 107955 | 32787267.0 | 490 | 434 | 461.1507 | 83 | -1 | 83 | -1 | -1 | -1 | -1 | 434 | -1
305.009295 | 2.977181 | 3902 | 10 | 23 | 62 | 969.121 | 32788236.1 | 393 | 429 | 410.6057 | 62 | 62 | -1 | -1 | -1 | -1 | -1 | 429 | -1
305.0250655 | 2.977372 | 3904 | 8 | 35 | 66 | 1638 | 32789874.1 | 509 | 434 | 470.0064 | 66 | 66 | -1 | -1 | -1 | -1 | -1 | 434 | -1
305.0334315 | 2.977473 | 3905 | 7 | 44 | 74 | 6833 | 32796707.1 | 599 | 449 | 518.6049 | 74 | 74 | -1 | -1 | -1 | -1 | -1 | 449 | -1
305.041369 | 2.977569 | 3906 | 3 | 115 | 80 | 15316 | 32812023.1 | 523 | 107 | 236.5608 | 80 | -1 | 80 | -1 | -1 | 107 | -1 | -1 | -1
305.0538895 | 2.97772 | 3907 | 4 | 94 | 76 | 11493 | 32823516.1 | 459 | 439 | 448.8886 | 76 | -1 | 76 | -1 | -1 | -1 | -1 | 439 | -1
305.057135 | 2.977759 | 3908 | 6 | 19 | 61 | 299.261 | 32823815.4 | 535 | 434 | 481.861 | 61 | 61 | -1 | -1 | -1 | -1 | -1 | 434 | -1
305.073109 | 2.977952 | 3909 | 4 | 92 | 65 | 2585 | 32826400.4 | 435 | 34 | 121.6141 | 65 | 65 | -1 | -1 | -1 | 34 | -1 | -1 | -1
305.082055 | 2.97806 | 3910 | 3 | 143 | 85 | 64485 | 32890885.4 | 535 | 673 | 600.0458 | 85 | -1 | -1 | 85 | -1 | -1 | -1 | -1 | 673
305.0901448 | 2.978158 | 3911 | 3 | 5 | 62 | 268.226 | 32891153.6 | 465 | 141 | 256.0566 | 62 | 62 | -1 | -1 | -1 | 141 | -1 | -1 | -1
305.0995903 | 2.978272 | 3912 | 1 | 47 | 70 | 3828 | 32894981.6 | 471 | 434 | 452.1217 | 70 | 70 | -1 | -1 | -1 | -1 | -1 | 434 | -1
305.121622 | 2.978539 | 3915 | 23 | 138 | 65 | 5011 | 32899992.6 | 294 | 146 | 207.1811 | 65 | 65 | -1 | -1 | -1 | 146 | -1 | -1 | -1
305.1370558 | 2.978725 | 3916 | 1 | 110 | 76 | 15213 | 32915205.6 | 480 | 166 | 282.2765 | 76 | -1 | 76 | -1 | -1 | 166 | -1 | -1 | -1
305.1388863 | 2.978747 | 3917 | 5 | 77 | 63 | 1485 | 32916690.6 | 314 | 34 | 103.3247 | 63 | 63 | -1 | -1 | -1 | 34 | -1 | -1 | -1
305.1542783 | 2.978933 | 3918 | 5 | 156 | 79 | 30646 | 32947336.6 | 583 | 161 | 306.3707 | 79 | -1 | 79 | -1 | -1 | 161 | -1 | -1 | -1
305.157705 | 2.978975 | 3919 | 5 | 27 | 63 | 1247 | 32948583.6 | 386 | 463 | 422.7505 | 63 | 63 | -1 | -1 | -1 | -1 | -1 | 463 | -1
305.1771272 | 2.97921 | 3921 | 3 | 183 | 86 | 80646 | 33029229.6 | 490 | 673 | 574.256 | 86 | -1 | -1 | 86 | -1 | -1 | -1 | -1 | 673
305.1884358 | 2.979347 | 3922 | 40 | 181 | 71 | 20685 | 33049914.6 | 301 | 166 | 223.5308 | 71 | 71 | -1 | -1 | -1 | 166 | -1 | -1 | -1
305.1981363 | 2.979464 | 3923 | 5 | 184 | 68 | 8102 | 33058016.6 | 425 | 34 | 120.2082 | 68 | 68 | -1 | -1 | -1 | 34 | -1 | -1 | -1
305.2061252 | 2.979561 | 3924 | 13 | 60 | 65 | 2019 | 33060035.6 | 293 | 97 | 168.5853 | 65 | 65 | -1 | -1 | -1 | 97 | -1 | -1 | -1
305.2130503 | 2.979644 | 3925 | 8 | 29 | 66 | 1648 | 33061683.6 | 460 | 34 | 125.06 | 66 | 66 | -1 | -1 | -1 | 34 | -1 | -1 | -1
305.2251805 | 2.979791 | 3926 | 5 | 13 | 61 | 357.065 | 33062040.7 | 465 | 166 | 277.8309 | 61 | 61 | -1 | -1 | -1 | 166 | -1 | -1 | -1
305.231654 | 2.97987 | 3927 | 3 | 42 | 64 | 1176 | 33063216.7 | 507 | 454 | 479.7687 | 64 | 64 | -1 | -1 | -1 | -1 | -1 | 454 | -1
305.2496005 | 2.980087 | 3928 | 1 | 18 | 64 | 557.564 | 33063774.3 | 515 | 434 | 472.7684 | 64 | 64 | -1 | -1 | -1 | -1 | -1 | 434 | -1
305.2824265 | 2.980484 | 3932 | 1 | 121 | 65 | 2280 | 33066054.3 | 445 | 458 | 451.4532 | 65 | 65 | -1 | -1 | -1 | -1 | -1 | 458 | -1
305.3091727 | 2.980808 | 3934 | 2 | 3 | 61 | 119.027 | 33066173.3 | 517 | 161 | 288.5082 | 61 | 61 | -1 | -1 | -1 | 161 | -1 | -1 | -1
305.3148808 | 2.980877 | 3936 | 29 | 81 | 65 | 2784 | 33068957.3 | 340 | 166 | 237.571 | 65 | 65 | -1 | -1 | -1 | 166 | -1 | -1 | -1
305.3357375 | 2.98113 | 3938 | 6 | 21 | 64 | 976.846 | 33069934.1 | 440 | 605 | 515.9457 | 64 | 64 | -1 | -1 | -1 | -1 | -1 | -1 | 605
305.349162 | 2.981293 | 3940 | 1 | 34 | 70 | 1727 | 33071661.1 | 539 | 166 | 299.122 | 70 | 70 | -1 | -1 | -1 | 166 | -1 | -1 | -1
305.376094 | 2.981619 | 3943 | 5 | 55 | 66 | 2089 | 33073750.1 | 436 | 468 | 451.7167 | 66 | 66 | -1 | -1 | -1 | -1 | -1 | 468 | -1
305.3858727 | 2.981738 | 3944 | 3 | 43 | 74 | 4806 | 33078556.1 | 567 | 439 | 498.9118 | 74 | 74 | -1 | -1 | -1 | -1 | -1 | 439 | -1
305.4010512 | 2.981922 | 3945 | 6 | 21 | 67 | 1160 | 33079716.1 | 454 | 141 | 253.0099 | 67 | 67 | -1 | -1 | -1 | 141 | -1 | -1 | -1
305.4055105 | 2.981976 | 3946 | 5 | 34 | 64 | 1147 | 33080863.1 | 550 | 166 | 302.1589 | 64 | 64 | -1 | -1 | -1 | 166 | -1 | -1 | -1
305.4079177 | 2.982005 | 3947 | 9 | 50 | 71 | 4053 | 33084916.1 | 568 | 444 | 502.1872 | 71 | 71 | -1 | -1 | -1 | -1 | -1 | 444 | -1
305.420183 | 2.982154 | 3948 | 5 | 181 | 77 | 21884 | 33106800.1 | 516 | 166 | 292.6705 | 77 | -1 | 77 | -1 | -1 | 166 | -1 | -1 | -1
305.4270295 | 2.982237 | 3949 | 2 | 8 | 61 | 231.704 | 33107031.8 | 494 | 468 | 480.8243 | 61 | 61 | -1 | -1 | -1 | -1 | -1 | 468 | -1
305.446859 | 2.982477 | 3950 | 6 | 29 | 64 | 946.255 | 33107978.1 | 501 | 468 | 484.219 | 64 | 64 | -1 | -1 | -1 | -1 | -1 | 468 | -1
305.4715927 | 2.982777 | 3953 | 1 | 7 | 61 | 306.689 | 33108284.8 | 516 | 468 | 491.4143 | 61 | 61 | -1 | -1 | -1 | -1 | -1 | 468 | -1
305.4716473 | 2.982778 | 3954 | 3 | 28 | 68 | 1896 | 33110180.8 | 614 | 429 | 513.2309 | 68 | 68 | -1 | -1 | -1 | -1 | -1 | 429 | -1
305.4833215 | 2.982919 | 3955 | 18 | 90 | 62 | 1467 | 33111647.8 | 415 | 34 | 118.7855 | 62 | 62 | -1 | -1 | -1 | 34 | -1 | -1 | -1
305.4965508 | 2.98308 | 3956 | 6 | 24 | 62 | 665.693 | 33112313.5 | 468 | 434 | 450.6795 | 62 | 62 | -1 | -1 | -1 | -1 | -1 | 434 | -1
305.5033408 | 2.983162 | 3957 | 20 | 184 | 69 | 11039 | 33123352.5 | 412 | 34 | 118.3554 | 69 | 69 | -1 | -1 | -1 | 34 | -1 | -1 | -1
305.5074435 | 2.983212 | 3958 | 7 | 39 | 64 | 1369 | 33124721.5 | 423 | 166 | 264.9868 | 64 | 64 | -1 | -1 | -1 | 166 | -1 | -1 | -1
305.5207035 | 2.983373 | 3959 | 19 | 141 | 65 | 3767 | 33128488.5 | 425 | 34 | 120.2082 | 65 | 65 | -1 | -1 | -1 | 34 | -1 | -1 | -1
305.5245528 | 2.98342 | 3960 | 3 | 43 | 72 | 4948 | 33133436.5 | 568 | 439 | 499.3516 | 72 | 72 | -1 | -1 | -1 | -1 | -1 | 439 | -1
305.537526 | 2.983577 | 3961 | 20 | 184 | 68 | 8818 | 33142254.5 | 426 | 34 | 120.3495 | 68 | 68 | -1 | -1 | -1 | 34 | -1 | -1 | -1
305.543271 | 2.983647 | 3962 | 15 | 101 | 68 | 7022 | 33149276.5 | 340 | 434 | 384.1354 | 68 | 68 | -1 | -1 | -1 | -1 | -1 | 434 | -1
305.559052 | 2.983839 | 3963 | 19 | 184 | 73 | 40737 | 33190013.5 | 308 | 34 | 102.3328 | 73 | 73 | -1 | -1 | -1 | 34 | -1 | -1 | -1
305.5608673 | 2.983861 | 3964 | 18 | 184 | 75 | 58076 | 33248089.5 | 295 | 161 | 217.9335 | 75 | -1 | 75 | -1 | -1 | 161 | -1 | -1 | -1
305.5757763 | 2.984042 | 3965 | 24 | 183 | 67 | 7067 | 33255156.5 | 360 | 34 | 110.6345 | 67 | 67 | -1 | -1 | -1 | 34 | -1 | -1 | -1
305.5803408 | 2.984097 | 3966 | 11 | 51 | 62 | 1464 | 33256620.5 | 344 | 434 | 386.3884 | 62 | 62 | -1 | -1 | -1 | -1 | -1 | 434 | -1
305.5940525 | 2.984264 | 3967 | 3 | 19 | 63 | 728.19 | 33257348.7 | 498 | 463 | 480.1812 | 63 | 63 | -1 | -1 | -1 | -1 | -1 | 463 | -1
305.599625 | 2.984331 | 3968 | 18 | 185 | 80 | 111239 | 33368587.7 | 336 | 434 | 381.8691 | 80 | -1 | 80 | -1 | -1 | -1 | -1 | 434 | -1
305.6108788 | 2.984468 | 3969 | 5 | 110 | 63 | 1727 | 33370314.7 | 334 | 34 | 106.5645 | 63 | 63 | -1 | -1 | -1 | 34 | -1 | -1 | -1
305.6159863 | 2.98453 | 3970 | 17 | 179 | 71 | 12012 | 33382326.7 | 357 | 434 | 393.6216 | 71 | 71 | -1 | -1 | -1 | -1 | -1 | 434 | -1
305.6461897 | 2.984897 | 3972 | 56 | 110 | 65 | 2136 | 33384462.7 | 388 | 34 | 114.8564 | 65 | 65 | -1 | -1 | -1 | 34 | -1 | -1 | -1
305.651022 | 2.984956 | 3973 | 11 | 44 | 62 | 1151 | 33385613.7 | 336 | 434 | 381.8691 | 62 | 62 | -1 | -1 | -1 | -1 | -1 | 434 | -1
305.6637017 | 2.98511 | 3974 | 17 | 182 | 65 | 3726 | 33389339.7 | 398 | 34 | 116.3271 | 65 | 65 | -1 | -1 | -1 | 34 | -1 | -1 | -1
305.6705193 | 2.985193 | 3975 | 28 | 185 | 89 | 236011 | 33625350.7 | 535 | 166 | 298.0101 | 89 | -1 | -1 | 89 | -1 | 166 | -1 | -1 | -1
305.7016887 | 2.985572 | 3978 | 5 | 183 | 66 | 5364 | 33630714.7 | 389 | 34 | 115.0043 | 66 | 66 | -1 | -1 | -1 | 34 | -1 | -1 | -1
305.7252545 | 2.985859 | 3980 | 1 | 2 | 61 | 136.682 | 33630851.35 | 580 | 615 | 597.2437 | 61 | 61 | -1 | -1 | -1 | -1 | -1 | -1 | 615
305.7258778 | 2.985866 | 3981 | 6 | 50 | 68 | 3926 | 33634777.35 | 406 | 468 | 435.8991 | 68 | 68 | -1 | -1 | -1 | -1 | -1 | 468 | -1
305.7363592 | 2.985994 | 3982 | 4 | 91 | 62 | 1387 | 33636164.35 | 395 | 34 | 115.8879 | 62 | 62 | -1 | -1 | -1 | 34 | -1 | -1 | -1
305.7415663 | 2.986057 | 3983 | 6 | 17 | 62 | 995.068 | 33637159.4 | 458 | 434 | 445.8385 | 62 | 62 | -1 | -1 | -1 | -1 | -1 | 434 | -1
305.7542325 | 2.986211 | 3984 | 7 | 35 | 62 | 1183 | 33638342.4 | 241 | 39 | 96.94844 | 62 | 62 | -1 | -1 | -1 | 39 | -1 | -1 | -1
305.7597935 | 2.986279 | 3985 | 7 | 99 | 62 | 2117 | 33640459.4 | 298 | 166 | 222.414 | 62 | 62 | -1 | -1 | -1 | 166 | -1 | -1 | -1
305.7725577 | 2.986434 | 3986 | 14 | 183 | 64 | 5504 | 33645963.4 | 335 | 34 | 106.7239 | 64 | 64 | -1 | -1 | -1 | 34 | -1 | -1 | -1
305.77864 | 2.986508 | 3987 | 44 | 108 | 66 | 4285 | 33650248.4 | 264 | 161 | 206.165 | 66 | 66 | -1 | -1 | -1 | 161 | -1 | -1 | -1
305.7930087 | 2.986683 | 3988 | 14 | 133 | 64 | 2843 | 33653091.4 | 331 | 34 | 106.0849 | 64 | 64 | -1 | -1 | -1 | 34 | -1 | -1 | -1
305.7960968 | 2.986721 | 3989 | 3 | 93 | 75 | 12044 | 33665135.4 | 527 | 166 | 295.7736 | 75 | -1 | 75 | -1 | -1 | 166 | -1 | -1 | -1
305.8143418 | 2.986943 | 3990 | 2 | 4 | 62 | 203.95 | 33665339.4 | 607 | 673 | 639.1487 | 62 | 62 | -1 | -1 | -1 | -1 | -1 | -1 | 673
305.8146837 | 2.986947 | 3991 | 5 | 15 | 62 | 709.284 | 33666048.7 | 339 | 34 | 107.3592 | 62 | 62 | -1 | -1 | -1 | 34 | -1 | -1 | -1
305.8276545 | 2.987105 | 3992 | 12 | 90 | 62 | 1320 | 33667368.7 | 367 | 34 | 111.705 | 62 | 62 | -1 | -1 | -1 | 34 | -1 | -1 | -1
305.8340025 | 2.987182 | 3993 | 1 | 6 | 61 | 234.114 | 33667602.8 | 532 | 673 | 598.3611 | 61 | 61 | -1 | -1 | -1 | -1 | -1 | -1 | 673
305.8458518 | 2.987327 | 3994 | 3 | 6 | 64 | 366.428 | 33667969.2 | 636 | 449 | 534.3819 | 64 | 64 | -1 | -1 | -1 | -1 | -1 | 449 | -1
305.859107 | 2.987488 | 3995 | 18 | 70 | 63 | 2189 | 33670158.2 | 273 | 161 | 209.6497 | 63 | 63 | -1 | -1 | -1 | 161 | -1 | -1 | -1
305.8685887 | 2.987604 | 3996 | 5 | 161 | 81 | 49118 | 33719276.2 | 545 | 161 | 296.2178 | 81 | -1 | 81 | -1 | -1 | 161 | -1 | -1 | -1
305.8704393 | 2.987626 | 3997 | 21 | 67 | 61 | 959.925 | 33720236.1 | 380 | 34 | 113.6662 | 61 | 61 | -1 | -1 | -1 | 34 | -1 | -1 | -1
305.8865125 | 2.987822 | 3999 | 10 | 46 | 63 | 1437 | 33721673.1 | 364 | 434 | 397.4619 | 63 | 63 | -1 | -1 | -1 | -1 | -1 | 434 | -1
305.9038905 | 2.988034 | 4001 | 89 | 177 | 66 | 12619 | 33734292.1 | 184 | 39 | 84.71127 | 66 | 66 | -1 | -1 | -1 | 39 | -1 | -1 | -1
305.923158 | 2.988268 | 4003 | 9 | 23 | 61 | 396.595 | 33734688.7 | 457 | 43 | 140.182 | 61 | 61 | -1 | -1 | -1 | 43 | -1 | -1 | -1
305.9353635 | 2.988417 | 4004 | 5 | 110 | 65 | 3000 | 33737688.7 | 332 | 34 | 106.245 | 65 | 65 | -1 | -1 | -1 | 34 | -1 | -1 | -1
305.956489 | 2.988675 | 4006 | 21 | 184 | 67 | 8854 | 33746542.7 | 417 | 34 | 119.0714 | 67 | 67 | -1 | -1 | -1 | 34 | -1 | -1 | -1
305.958623 | 2.988701 | 4007 | 5 | 30 | 63 | 925.891 | 33747468.6 | 394 | 434 | 413.5166 | 63 | 63 | -1 | -1 | -1 | -1 | -1 | 434 | -1
305.9728965 | 2.988875 | 4008 | 3 | 15 | 63 | 586.233 | 33748054.8 | 437 | 458 | 447.3768 | 63 | 63 | -1 | -1 | -1 | -1 | -1 | 458 | -1
305.9774192 | 2.98893 | 4009 | 6 | 41 | 64 | 1103 | 33749157.8 | 397 | 434 | 415.0879 | 64 | 64 | -1 | -1 | -1 | -1 | -1 | 434 | -1
305.995441 | 2.98915 | 4011 | 39 | 183 | 67 | 4607 | 33753764.8 | 332 | 166 | 234.7595 | 67 | 67 | -1 | -1 | -1 | 166 | -1 | -1 | -1
306.009745 | 2.989324 | 4012 | 7 | 21 | 65 | 1017 | 33754781.8 | 498 | 463 | 480.1812 | 65 | 65 | -1 | -1 | -1 | -1 | -1 | 463 | -1
306.026739 | 2.989532 | 4014 | 27 | 181 | 76 | 64263 | 33819044.8 | 314 | 34 | 103.3247 | 76 | -1 | 76 | -1 | -1 | 34 | -1 | -1 | -1
306.0427843 | 2.989728 | 4016 | 3 | 184 | 78 | 29392 | 33848436.8 | 373 | 468 | 417.8086 | 78 | -1 | 78 | -1 | -1 | -1 | -1 | 468 | -1
306.0478355 | 2.989789 | 4017 | 46 | 184 | 67 | 11433 | 33859869.8 | 345 | 419 | 380.2039 | 67 | 67 | -1 | -1 | -1 | -1 | -1 | 419 | -1
306.058023 | 2.989913 | 4018 | 96 | 184 | 89 | 2282000 | 36141869.8 | 300 | 34 | 100.995 | 89 | -1 | -1 | 89 | -1 | 34 | -1 | -1 | -1
306.0717065 | 2.990081 | 4019 | 48 | 187 | 65 | 5168 | 36147037.8 | 385 | 166 | 252.8043 | 65 | 65 | -1 | -1 | -1 | 166 | -1 | -1 | -1
306.076157 | 2.990135 | 4020 | 25 | 175 | 68 | 20323 | 36167360.8 | 195 | 34 | 81.42481 | 68 | 68 | -1 | -1 | -1 | 34 | -1 | -1 | -1
306.09028 | 2.990307 | 4021 | 30 | 185 | 68 | 8725 | 36176085.8 | 342 | 43 | 121.2683 | 68 | 68 | -1 | -1 | -1 | 43 | -1 | -1 | -1

## TTD
Test Extension (%) | Tensile stress (MPa) | 0,1<ext.<0,3
0.10008 | 20.40548 | 0.10008
0.1007 | 20.52953 | 0.1007
0.10362 | 21.11369 | 0.10362
0.10374 | 21.1377 | 0.10374
0.10417 | 21.2237 | 0.10417
0.10482 | 21.35371 | 0.10482
0.10527 | 21.44371 | 0.10527
0.10538 | 21.46571 | 0.10538
0.10671 | 21.73167 | 0.10671
0.10704 | 21.79766 | 0.10704
0.10712 | 21.81366 | 0.10712
0.10808 | 22.0056 | 0.10808
0.10841 | 22.07158 | 0.10841
0.10848 | 22.08558 | 0.10848
0.10886 | 22.16155 | 0.10886
0.10907 | 22.20353 | 0.10907
0.10936 | 22.26151 | 0.10936
0.1097 | 22.32947 | 0.1097
0.11024 | 22.43742 | 0.11024
0.11121 | 22.63131 | 0.11121
0.11183 | 22.75522 | 0.11183
0.11221 | 22.83117 | 0.11221
0.11228 | 22.84516 | 0.11228
0.11396 | 23.18089 | 0.11396
0.11403 | 23.19488 | 0.11403
0.11439 | 23.26681 | 0.11439
0.11578 | 23.54453 | 0.11578
0.11624 | 23.63643 | 0.11624
0.11732 | 23.85218 | 0.11732
0.11817 | 24.02197 | 0.11817
0.11868 | 24.12384 | 0.11868
0.11882 | 24.1518 | 0.11882
0.1189 | 24.16778 | 0.1189
0.1199 | 24.3675 | 0.1199
0.12015 | 24.41743 | 0.12015
0.12024 | 24.4354 | 0.12024
0.12324 | 25.03444 | 0.12324
0.12534 | 25.45367 | 0.12534
0.12684 | 25.75308 | 0.12684
0.12691 | 25.76705 | 0.12691
0.12693 | 25.77104 | 0.12693
0.12733 | 25.85087 | 0.12733
0.12759 | 25.90276 | 0.12759
0.12796 | 25.97661 | 0.12796
0.1308 | 26.54332 | 0.1308
0.13098 | 26.57923 | 0.13098
0.13101 | 26.58522 | 0.13101
0.13169 | 26.72089 | 0.13169
0.13402 | 27.1857 | 0.13402
0.13491 | 27.36322 | 0.13491
0.13539 | 27.45896 | 0.13539
0.13562 | 27.50483 | 0.13562
0.13589 | 27.55868 | 0.13589
0.13744 | 27.86779 | 0.13744
0.13953 | 28.28454 | 0.13953
0.13954 | 28.28653 | 0.13954
0.14122 | 28.62147 | 0.14122
0.14217 | 28.81085 | 0.14217
0.14816 | 30.00464 | 0.14816
0.14817 | 30.00663 | 0.14817
0.15053 | 30.47683 | 0.15053
0.15336 | 31.04056 | 0.15336
0.15349 | 31.06645 | 0.15349
0.15755 | 31.87499 | 0.15755
0.15824 | 32.01238 | 0.15824
0.15889 | 32.1418 | 0.15889
0.15971 | 32.30506 | 0.15971
0.16116 | 32.59373 | 0.16116
0.16198 | 32.75696 | 0.16198
0.16304 | 32.96796 | 0.16304
0.1632 | 32.9998 | 0.1632
0.16452 | 33.26253 | 0.16452
0.16488 | 33.33418 | 0.16488
0.16492 | 33.34214 | 0.16492
0.16721 | 33.79787 | 0.16721
0.16916 | 34.18588 | 0.16916
0.17025 | 34.40275 | 0.17025
0.17232 | 34.81455 | 0.17232
0.1736 | 35.06917 | 0.1736
0.17539 | 35.42521 | 0.17539
0.17606 | 35.55846 | 0.17606
0.17707 | 35.75933 | 0.17707
0.17954 | 36.25051 | 0.17954
0.17979 | 36.30022 | 0.17979
0.18234 | 36.80722 | 0.18234
0.1836 | 37.05771 | 0.1836
0.18419 | 37.175 | 0.18419
0.18438 | 37.21277 | 0.18438
0.18562 | 37.45925 | 0.18562
0.18667 | 37.66796 | 0.18667
0.18765 | 37.86274 | 0.18765
0.18814 | 37.96013 | 0.18814
0.18826 | 37.98397 | 0.18826
0.18854 | 38.03962 | 0.18854
0.18888 | 38.10719 | 0.18888
0.18946 | 38.22246 | 0.18946
0.19017 | 38.36355 | 0.19017
0.19118 | 38.56426 | 0.19118
0.19467 | 39.2577 | 0.19467
0.19528 | 39.37889 | 0.19528
0.19791 | 39.90135 | 0.19791
0.19886 | 40.09005 | 0.19886
0.19952 | 40.22114 | 0.19952
0.20096 | 40.50715 | 0.20096
0.20184 | 40.68192 | 0.20184
0.20223 | 40.75938 | 0.20223
0.20413 | 41.13669 | 0.20413
0.20436 | 41.18236 | 0.20436
0.20703 | 41.71252 | 0.20703
0.20774 | 41.85349 | 0.20774
0.2079 | 41.88526 | 0.2079
0.20867 | 42.03813 | 0.20867
0.20917 | 42.13739 | 0.20917
0.21126 | 42.5523 | 0.21126
0.21176 | 42.65155 | 0.21176
0.21284 | 42.86593 | 0.21284
0.21303 | 42.90364 | 0.21303
0.21369 | 43.03464 | 0.21369
0.21416 | 43.12793 | 0.21416
0.21981 | 44.24919 | 0.21981
0.21981 | 44.24919 | 0.21981
0.221 | 44.48531 | 0.221
0.22136 | 44.55674 | 0.22136
0.22197 | 44.67777 | 0.22197
0.22293 | 44.86824 | 0.22293
0.22397 | 45.07457 | 0.22397
0.22431 | 45.14202 | 0.22431
0.22472 | 45.22336 | 0.22472
0.22497 | 45.27295 | 0.22497
0.22718 | 45.71135 | 0.22718
0.22828 | 45.92954 | 0.22828
0.23 | 46.27069 | 0.23
0.23151 | 46.57017 | 0.23151
0.23237 | 46.74073 | 0.23237
0.23328 | 46.92119 | 0.23328
0.23373 | 47.01043 | 0.23373
0.23376 | 47.01638 | 0.23376
0.23691 | 47.64099 | 0.23691
0.23929 | 48.11287 | 0.23929
0.24001 | 48.25561 | 0.24001
0.2401 | 48.27345 | 0.2401
0.2407 | 48.3924 | 0.2407
0.24129 | 48.50936 | 0.24129
0.2416 | 48.57082 | 0.2416
0.24197 | 48.64416 | 0.24197
0.24295 | 48.83843 | 0.24295
0.24305 | 48.85825 | 0.24305
0.24441 | 49.12783 | 0.24441
0.2448 | 49.20513 | 0.2448
0.24557 | 49.35775 | 0.24557
0.2457 | 49.38352 | 0.2457
0.24637 | 49.51632 | 0.24637
0.24661 | 49.56388 | 0.24661
0.24675 | 49.59163 | 0.24675
0.24728 | 49.69667 | 0.24728
0.24753 | 49.74622 | 0.24753
0.24825 | 49.88891 | 0.24825
0.24948 | 50.13267 | 0.24948
0.25132 | 50.4973 | 0.25132
0.2518 | 50.59241 | 0.2518
0.25208 | 50.64789 | 0.25208
0.25343 | 50.91539 | 0.25343
0.25503 | 51.23241 | 0.25503
0.2553 | 51.2859 | 0.2553
0.25614 | 51.45232 | 0.25614
0.25826 | 51.87232 | 0.25826
0.25985 | 52.18729 | 0.25985
0.26044 | 52.30416 | 0.26044
0.26321 | 52.85283 | 0.26321
0.2641 | 53.0291 | 0.2641
0.26562 | 53.33014 | 0.26562
0.26742 | 53.6866 | 0.26742
0.26815 | 53.83116 | 0.26815
0.27388 | 54.96572 | 0.27388
0.27778 | 55.73778 | 0.27778
0.2779 | 55.76154 | 0.2779
0.2786 | 55.9001 | 0.2786
0.2794 | 56.05845 | 0.2794
0.28532 | 57.23011 | 0.28532
0.28634 | 57.43195 | 0.28634
0.28869 | 57.89696 | 0.28869
0.28954 | 58.06514 | 0.28954
0.29066 | 58.28674 | 0.29066
0.29117 | 58.38765 | 0.29117
0.29194 | 58.53999 | 0.29194
0.29423 | 58.99302 | 0.29423
0.29526 | 59.19678 | 0.29526
0.29692 | 59.52514 | 0.29692
0.29771 | 59.6814 | 0.29771
0.299 | 59.93655 | 0.299
-0.00362 | -0.4921754
0.00177 | 0.6031651
-0.00657 | -1.0922
0.00266 | 0.7839095
0.01927 | 4.151247
0.02129 | 4.560032
0.00944 | 2.159741
0.01747 | 3.786855
0.00879 | 2.027921
0.03318 | 6.963207
0.01744 | 3.78078
0.0273 | 5.775384
0.02664 | 5.641981
0.03199 | 6.722911
0.03557 | 7.445673
0.04005 | 8.349532
0.04005 | 8.349532
0.04412 | 9.170107
0.04467 | 9.280955
0.0444 | 9.22654
0.03756 | 7.847246
0.04289 | 8.922176
0.05012 | 10.37885
0.04489 | 9.325291
0.0467 | 9.690003
0.05235 | 10.82782
0.0622 | 12.8092
0.05723 | 11.8098
0.05074 | 10.50369
0.05976 | 12.31864
0.05718 | 11.79975
0.0633 | 13.0303
0.06396 | 13.16294
0.0608 | 12.52775
0.06792 | 13.95856
0.06094 | 12.5559
0.06178 | 12.72477
0.06022 | 12.41113
0.05892 | 12.14972
0.06319 | 13.00819
0.06285 | 12.93985
0.0666 | 13.6934
0.06015 | 12.39706
0.0614 | 12.64838
0.06817 | 14.00877
0.07153 | 14.68349
0.0729 | 14.95851
0.07254 | 14.88625
0.06887 | 14.14936
0.07898 | 16.17848
0.0785 | 16.0822
0.07698 | 15.77728
0.07791 | 15.96385
0.07791 | 15.96385
0.07569 | 15.51845
0.07727 | 15.83546
0.07491 | 15.36193
0.08621 | 17.62803
0.09344 | 19.07636
0.0877 | 17.9266
0.08323 | 17.03072
0.08915 | 18.21712
0.09162 | 18.71188
0.08372 | 17.12895
0.08393 | 17.17104
0.09313 | 19.01428
0.08709 | 17.80437
0.09793 | 19.97522
0.09645 | 19.67898
0.09993 | 20.37546
0.09486 | 19.36068
0.30488 | 61.09941
0.31311 | 62.72656
0.31058 | 62.22641
0.31323 | 62.75028
0.30961 | 62.03464
0.30242 | 60.61294
0.30137 | 60.40529
0.32327 | 64.73455
0.31703 | 63.50139
0.30826 | 61.76773
0.33171 | 66.40197
0.32091 | 64.2682
0.31942 | 63.97374
0.31472 | 63.04481
0.31525 | 63.14957
0.33271 | 66.59949
0.32391 | 64.86101
0.31809 | 63.71089
0.32596 | 65.26605
0.33097 | 66.2558
0.31149 | 62.40631
0.31268 | 62.64156
0.32719 | 65.50906
0.32492 | 65.06057
0.32439 | 64.95585
0.33582 | 67.21374
0.33286 | 66.62912
0.32351 | 64.78197
0.33474 | 67.00044
0.31993 | 64.07453
0.3327 | 66.59752
0.32423 | 64.92424
0.33677 | 67.40135
0.34184 | 68.40249
0.32829 | 65.72638
0.32767 | 65.60389
0.34426 | 68.88028
0.3432 | 68.67101
0.33846 | 67.73509
0.33722 | 67.49022
0.34875 | 69.76661
0.34119 | 68.27415
0.35447 | 70.8955
0.35445 | 70.89155
0.34092 | 68.22084
0.35519 | 71.03757
0.34748 | 69.51593
0.34541 | 69.10731
0.35497 | 70.99416
0.34979 | 69.97189
0.35751 | 71.49534
0.35184 | 70.37648
0.3499 | 69.9936
0.35981 | 71.94912
0.35405 | 70.81262
0.36519 | 73.01037
0.35624 | 71.24476
0.36291 | 72.56065
0.364 | 72.77565
0.36426 | 72.82694
0.36868 | 73.69866
0.37364 | 74.67665
0.36339 | 72.65533
0.36343 | 72.66322
0.3683 | 73.62372
0.36624 | 73.21746
0.36619 | 73.2076
0.37318 | 74.58596
0.36283 | 72.54487
0.37016 | 73.9905
0.36961 | 73.88205
0.38311 | 76.54324
0.37144 | 74.24289
0.36912 | 73.78542
0.36508 | 72.98867
0.3776 | 75.4573
0.37304 | 74.55836
0.37639 | 75.21878
0.38271 | 76.46442
0.37617 | 75.17542
0.37616 | 75.17344
0.38288 | 76.49792
0.38565 | 77.04373
0.38713 | 77.33533
0.38541 | 76.99645
0.38364 | 76.64768
0.38332 | 76.58462
0.38997 | 77.89482
0.38202 | 76.32844
0.3835 | 76.62009
0.39175 | 78.24544
0.3899 | 77.88103
0.38825 | 77.55598
0.3979 | 79.45658
0.39129 | 78.15483
0.38886 | 77.67615
0.38629 | 77.16983
0.3952 | 78.92491
0.39325 | 78.54088
0.38832 | 77.56977
0.39178 | 78.25134
0.39829 | 79.53338
0.39127 | 78.15089
0.39289 | 78.46997
0.4006 | 79.98818
0.40205 | 80.27363
0.39836 | 79.54716
0.4019 | 80.2441
0.39799 | 79.47431
0.4058 | 81.01176
0.40573 | 80.99798
0.40043 | 79.95471
0.3982 | 79.51565
0.40232 | 80.32678
0.40224 | 80.31103
0.40118 | 80.10236
0.40166 | 80.19686
0.40792 | 81.42898
0.40917 | 81.67495
0.40193 | 80.25001
0.40722 | 81.29122
0.4091 | 81.66118
0.41064 | 81.9642
0.41316 | 82.45999
0.41976 | 83.75813
0.40927 | 81.69463
0.41748 | 83.30974
0.41689 | 83.1937
0.41528 | 82.87703
0.41524 | 82.86916
0.41921 | 83.64997
0.41049 | 81.93469
0.42186 | 84.17106
0.42751 | 85.28178
0.41937 | 83.68144
0.41542 | 82.90456
0.42787 | 85.35254
0.41693 | 83.20157
0.42963 | 85.69844
0.43277 | 86.31546
0.42299 | 84.39324
0.42609 | 85.00266
0.43646 | 87.04039
0.42563 | 84.91224
0.42757 | 85.29357
0.42795 | 85.36826
0.43839 | 87.41948
0.42802 | 85.38202
0.43637 | 87.02271
0.43282 | 86.32528
0.43859 | 87.45876
0.43795 | 87.33306
0.43263 | 86.28795
0.44369 | 88.46026
0.44557 | 88.82934
0.44151 | 88.03221
0.43946 | 87.62963
0.44357 | 88.4367
0.44524 | 88.76456
0.44549 | 88.81364
0.44649 | 89.00994
0.45007 | 89.71259
0.45015 | 89.72829
0.45798 | 91.26444
0.45768 | 91.20561
0.46022 | 91.70374
0.45392 | 90.46803
0.46156 | 91.9665
0.45416 | 90.51512
0.4689 | 93.40529
0.45905 | 91.4743
0.47194 | 94.00094
0.47356 | 94.3183
0.46905 | 93.43468
0.47151 | 93.9167
0.47348 | 94.30263
0.47211 | 94.03425
0.48872 | 97.2861
0.48054 | 95.68522
0.48088 | 95.75178
0.48511 | 96.57974
0.47003 | 93.62672
0.48224 | 96.01801
0.48363 | 96.29008
0.48805 | 97.15502
0.47551 | 94.70026
0.4848 | 96.51907
0.48739 | 97.02588
0.49294 | 98.11153
0.48186 | 95.94363
0.50715 | 100.8887
0.50422 | 100.3163
0.51058 | 101.5584
0.49488 | 98.49089
0.51913 | 103.227
0.52574 | 104.516
0.50538 | 100.5429
0.52183 | 103.7537
0.51975 | 103.348
0.50567 | 100.5996
0.53134 | 105.6074
0.5263 | 104.6252
0.51899 | 103.1997
0.51672 | 102.7569
0.5322 | 105.7749
0.54205 | 107.6927
0.53149 | 105.6366
0.53685 | 106.6805
0.53166 | 105.6697
0.53564 | 106.4449
0.53547 | 106.4118
0.53215 | 105.7652
0.53203 | 105.7418
0.53762 | 106.8304
0.54828 | 108.9046
0.54765 | 108.7821
0.55855 | 110.9005
0.54224 | 107.7297
0.55661 | 110.5236
0.54997 | 109.2332
0.55234 | 109.6939
0.55295 | 109.8125
0.55987 | 111.1568
0.56365 | 111.8907
0.55936 | 111.0578
0.55349 | 109.9174
0.57474 | 114.0418
0.56177 | 111.5258
0.56969 | 113.0626
0.56625 | 112.3953
0.56289 | 111.7432
0.57842 | 114.7549
0.57271 | 113.6483
0.57 | 113.1228
0.57319 | 113.7413
0.56726 | 112.5913
0.57642 | 114.3674
0.57827 | 114.7259
0.57847 | 114.7646
0.57346 | 113.7937
0.57929 | 114.9235
0.57722 | 114.5224
0.586 | 116.2227
0.57679 | 114.4391
0.58962 | 116.9232
0.57952 | 114.968
0.58371 | 115.7794
0.57668 | 114.4178
0.5932 | 117.6156
0.59464 | 117.894
0.59439 | 117.8457
0.59018 | 117.0315
0.58772 | 116.5556
0.58994 | 116.9851
0.59166 | 117.3178
0.58865 | 116.7355
0.5912 | 117.2288
0.59425 | 117.8186
0.60483 | 119.8625
0.58508 | 116.0447
0.59579 | 118.1163
0.58966 | 116.9309
0.59916 | 118.7675
0.58176 | 115.4019
0.5979 | 118.5241
0.5837 | 115.7775
0.59127 | 117.2424
0.59442 | 117.8514
0.59105 | 117.1998
0.59372 | 117.7161
0.6016 | 119.2388
0.5922 | 117.4222
0.60215 | 119.345
0.60438 | 119.7756
0.59255 | 117.4899
0.59961 | 118.8544
0.60113 | 119.148
0.6034 | 119.5864
0.60108 | 119.1384
0.60279 | 119.4686
0.60187 | 119.291
0.60329 | 119.5652
0.62138 | 123.0534
0.61963 | 122.7164
0.60419 | 119.7389
0.61572 | 121.963
0.61226 | 121.296
0.62306 | 123.3769
0.62458 | 123.6695
0.62256 | 123.2806
0.62306 | 123.3769
0.62188 | 123.1497
0.62739 | 124.2102
0.63475 | 125.6254
0.63713 | 126.0827
0.61299 | 121.4367
0.63199 | 125.0949
0.63003 | 124.718
0.62376 | 123.5116
0.62502 | 123.7542
0.62777 | 124.2833
0.63933 | 126.5052
0.6323 | 125.1545
0.62167 | 123.1093
0.64123 | 126.87
0.63699 | 126.0558
0.63483 | 125.6408
0.62242 | 123.2537
0.6239 | 123.5386
0.63906 | 126.4534
0.64175 | 126.9698
0.65379 | 129.2786
0.63403 | 125.487
0.63368 | 125.4198
0.63091 | 124.8872
0.63128 | 124.9584
0.6277 | 124.2699
0.63967 | 126.5705
0.63877 | 126.3977
0.62946 | 124.6084
0.64592 | 127.77
0.63962 | 126.5609
0.63847 | 126.34
0.63869 | 126.3823
0.63293 | 125.2756
0.62055 | 122.8936
0.62509 | 123.7676
0.64471 | 127.5379
0.64347 | 127.2999
0.64468 | 127.5321
0.63872 | 126.3881
0.6288 | 124.4815
0.63428 | 125.5351
0.63655 | 125.9712
0.64498 | 127.5897
0.64625 | 127.8333
0.63229 | 125.1526
0.63626 | 125.9155
0.63787 | 126.2248
0.63687 | 126.0327
0.64989 | 128.5313
0.6395 | 126.5378
0.63551 | 125.7714
0.64114 | 126.8527
0.64666 | 127.9119
0.64977 | 128.5083
0.64808 | 128.1842
0.65548 | 129.6023
0.65148 | 128.836
0.65052 | 128.652
0.66135 | 130.726
0.65765 | 130.0178
0.65244 | 129.02
0.65156 | 128.8513
0.65286 | 129.1005
0.65758 | 130.0044
0.66099 | 130.6571
0.65904 | 130.2839
0.65935 | 130.3432
0.65657 | 129.8111
0.66087 | 130.6341
0.66509 | 131.4413
0.66933 | 132.2516
0.66609 | 131.6324
0.66813 | 132.0224
0.66937 | 132.2593
0.66092 | 130.6437
0.66771 | 131.9421
0.67007 | 132.393
0.66986 | 132.3529
0.67569 | 133.4661
0.6696 | 132.3032
0.67307 | 132.966
0.6759 | 133.5061
0.68068 | 134.4179
0.6797 | 134.231
0.68532 | 135.3022
0.67533 | 133.3974
0.68892 | 135.9878
0.67012 | 132.4026
0.68664 | 135.5537
0.67513 | 133.3592
0.68529 | 135.2965
0.68888 | 135.9802
0.6809 | 134.4599
0.68988 | 136.1705
0.68194 | 134.6581
0.69269 | 136.7053
0.68217 | 134.702
0.70038 | 138.1671
0.69678 | 137.483
0.70158 | 138.3951
0.70154 | 138.3875
0.70456 | 138.9608
0.70204 | 138.4824
0.69889 | 137.884
0.69998 | 138.0911
0.70633 | 139.2967
0.69408 | 136.9697
0.70085 | 138.2564
0.70428 | 138.9077
0.70906 | 139.8146
0.71051 | 140.0895
0.7104 | 140.0687
0.70922 | 139.8449
0.70812 | 139.6363
0.70224 | 138.5204
0.7103 | 140.0497
0.70704 | 139.4314
0.72164 | 142.1972
0.71107 | 140.1957
0.71745 | 141.4043
0.70639 | 139.3081
0.71995 | 141.8775
0.72916 | 143.6186
0.72629 | 143.0764
0.71048 | 140.0838
0.71742 | 141.3986
0.72027 | 141.938
0.72919 | 143.6243
0.72757 | 143.3183
0.72732 | 143.271
0.71939 | 141.7715
0.73019 | 143.8131
0.72504 | 142.8402
0.72688 | 143.1879
0.7273 | 143.2673
0.72736 | 143.2786
0.73029 | 143.832
0.73404 | 144.5398
0.7373 | 145.1547
0.7419 | 146.0215
0.74327 | 146.2796
0.74349 | 146.321
0.73478 | 144.6794
0.7438 | 146.3794
0.73717 | 145.1302
0.74996 | 147.5384
0.74264 | 146.1609
0.74326 | 146.2777
0.75248 | 148.0121
0.74045 | 145.7484
0.75829 | 149.1033
0.75015 | 147.5741
0.75096 | 147.7264
0.75193 | 147.9087
0.75862 | 149.1652
0.75188 | 147.8993
0.74037 | 145.7333
0.75999 | 149.4223
0.75773 | 148.9982
0.75366 | 148.2338
0.76379 | 150.1349
0.75853 | 149.1483
0.76568 | 150.4891
0.75015 | 147.5741
0.76541 | 150.4385
0.76911 | 151.1316
0.76756 | 150.8413
0.76818 | 150.9574
0.76465 | 150.2961
0.75804 | 149.0563
0.76846 | 151.0098
0.77089 | 151.4647
0.75802 | 149.0526
0.7713 | 151.5415
0.76834 | 150.9874
0.75334 | 148.1737
0.74067 | 145.7898
0.7546 | 148.4104
0.76256 | 149.9043
0.78608 | 154.3026
0.76784 | 150.8937
0.74123 | 145.8953
0.75169 | 147.8636
0.79354 | 155.6926
0.753 | 148.1098
0.76283 | 149.9549
0.76852 | 151.0211
0.77045 | 151.3824
0.77429 | 152.1008
0.77022 | 151.3393
0.78827 | 154.7109
0.76535 | 150.4273
0.7686 | 151.0361
0.76665 | 150.6708
0.77519 | 152.2691
0.78328 | 153.7803
0.77229 | 151.7267
0.77004 | 151.3057
0.77714 | 152.6336
0.7854 | 154.1758
0.79574 | 156.102
0.79845 | 156.6061
0.77624 | 152.4654
0.7804 | 153.2426
0.79403 | 155.7838
0.79067 | 155.1581
0.78308 | 153.7429
0.79798 | 156.5187
0.79407 | 155.7913
0.79287 | 155.5679
0.78886 | 154.8209
0.78419 | 153.9501
0.80576 | 157.9641
0.81531 | 159.7346
0.79726 | 156.3848
0.81172 | 159.0696
0.79914 | 156.7344
0.79127 | 155.2699
0.79856 | 156.6266
0.79373 | 155.728
0.80268 | 157.3922
0.79892 | 156.6935
0.80323 | 157.4944
0.79243 | 155.4859
0.80955 | 158.6673
0.81135 | 159.001
0.79903 | 156.714
0.80105 | 157.0894
0.79893 | 156.6954
0.81084 | 158.9064
0.8197 | 160.5471
0.82269 | 161.0999
0.83696 | 163.7326
0.8434 | 164.9176
0.8113 | 158.9917
0.82857 | 162.1859
0.82852 | 162.1767
0.82824 | 162.125
0.83616 | 163.5853
0.84589 | 165.3752
0.82027 | 160.6525
0.84373 | 164.9782
0.85193 | 166.484
0.83739 | 163.8118
0.8466 | 165.5056
0.83644 | 163.6368
0.8437 | 164.9727
0.84359 | 164.9525
0.83719 | 163.775
0.84375 | 164.9819
0.84873 | 165.8968
0.85326 | 166.7279
0.84028 | 164.3437
0.84073 | 164.4265
0.86442 | 168.7712
0.85396 | 166.8562
0.84902 | 165.95
0.84805 | 165.7719
0.85444 | 166.9442
0.86101 | 168.1475
0.8554 | 167.1202
0.86543 | 168.9558
0.86439 | 168.7657
0.86105 | 168.1548
0.86517 | 168.9083
0.8594 | 167.8528
0.86068 | 168.0871
0.85863 | 167.7119
0.86785 | 169.3979
0.854 | 166.8636
0.86621 | 169.0983
0.8614 | 168.2189
0.85954 | 167.8785
0.86772 | 169.3742
0.85977 | 167.9206
0.8787 | 171.3767
0.86657 | 169.1641
0.86664 | 169.1769
0.87261 | 170.2668
0.87213 | 170.1792
0.8734 | 170.4108
0.87402 | 170.5239
0.87331 | 170.3944
0.8784 | 171.322
0.87403 | 170.5257
0.87742 | 171.1435
0.88102 | 171.799
0.88351 | 172.252
0.88272 | 172.1083
0.88915 | 173.2769
0.88322 | 172.1993
0.88392 | 172.3265
0.88387 | 172.3175
0.8861 | 172.7228
0.89249 | 173.883
0.88663 | 172.8191
0.88957 | 173.3531
0.8913 | 173.6671
0.88732 | 172.9445
0.89749 | 174.7894
0.8957 | 174.465
0.88743 | 172.9645
0.89322 | 174.0154
0.89808 | 174.8962
0.88958 | 173.3549
0.89692 | 174.6861
0.8947 | 174.2838
0.89664 | 174.6354
0.89591 | 174.5031
0.90403 | 175.9729
0.90155 | 175.5244
0.89618 | 174.552
0.89881 | 175.0284
0.90343 | 175.8644
0.89766 | 174.8201
0.90843 | 176.7679
0.90249 | 175.6944
0.9081 | 176.7083
0.91223 | 177.4537
0.91305 | 177.6016
0.9058 | 176.2928
0.91696 | 178.3063
0.91111 | 177.2517
0.91382 | 177.7405
0.90773 | 176.6415
0.9138 | 177.7369
0.91537 | 178.0199
0.91149 | 177.3203
0.91965 | 178.7907
0.91443 | 177.8504
0.91792 | 178.4792
0.92018 | 178.8861
0.92911 | 180.491
0.91905 | 178.6827
0.91955 | 178.7727
0.92681 | 180.078
0.91961 | 178.7835
0.93213 | 181.0328
0.92674 | 180.0655
0.93084 | 180.8014
0.94051 | 182.5337
0.92552 | 179.8463
0.93364 | 181.3035
0.93399 | 181.3663
0.93533 | 181.6064
0.93299 | 181.187
0.94337 | 183.0451
0.93352 | 181.282
0.93486 | 181.5222
0.94511 | 183.356
0.9441 | 183.1755
0.94376 | 183.1148
0.94874 | 184.004
0.94314 | 183.0039
0.94927 | 184.0986
0.94642 | 183.5899
0.95232 | 184.6425
0.94579 | 183.4774
0.93609 | 181.7425
0.95283 | 184.7334
0.95344 | 184.8421
0.94677 | 183.6524
0.94348 | 183.0647
0.95255 | 184.6835
0.95966 | 185.9493
0.94651 | 183.606
0.96263 | 186.4773
0.96147 | 186.2711
0.95852 | 185.7466
0.95888 | 185.8106
0.95895 | 185.823
0.96311 | 186.5626
0.96188 | 186.344
0.96546 | 186.9799
0.96444 | 186.7988
0.96898 | 187.6045
0.96703 | 187.2586
0.96316 | 186.5715
0.97509 | 188.687
0.97494 | 188.6604
0.967 | 187.2533
0.97303 | 188.3223
0.9799 | 189.5377
0.97725 | 189.0692
0.97589 | 188.8286
0.96676 | 187.2107
0.95776 | 185.6113
0.97615 | 188.8746
0.97065 | 187.9006
0.97919 | 189.4122
0.9802 | 189.5908
0.99013 | 191.3429
0.98355 | 190.1825
0.98027 | 189.6031
0.98871 | 191.0927
0.97268 | 188.2603
0.97495 | 188.6622
0.96985 | 187.7587
0.99043 | 191.3958
0.98165 | 189.847
0.98229 | 189.96
0.98005 | 189.5643
0.98138 | 189.7993
0.98362 | 190.1948
0.99753 | 192.6451
0.98086 | 189.7074
0.97694 | 189.0144
0.99159 | 191.6001
1.0062 | 194.1669
0.99133 | 191.5543
0.98776 | 190.9252
1.00383 | 193.7513
0.99602 | 192.3796
0.99889 | 192.8841
0.98329 | 190.1366
1.00007 | 193.0914
0.9997 | 193.0264
1.00744 | 194.3842
0.99927 | 192.9508
0.99222 | 191.711
0.99106 | 191.5067
1.0175 | 196.1441
0.99769 | 192.6732
0.99374 | 191.9785
0.99067 | 191.438
0.99813 | 192.7505
1.0005 | 193.1669
0.99662 | 192.4851
0.98995 | 191.3112
0.99677 | 192.5115
1.01259 | 195.2858
1.01126 | 195.0531
1.01014 | 194.8571
1.00516 | 193.9846
1.00815 | 194.5086
1.01548 | 195.7911
1.02231 | 196.9835
1.03257 | 198.7697
1.00614 | 194.1564
1.0192 | 196.4409
1.03009 | 198.3385
1.01187 | 195.1599
1.02109 | 196.7707
1.02364 | 197.2154
1.01324 | 195.3995
1.02155 | 196.8509
1.02047 | 196.6625
1.02469 | 197.3984
1.01534 | 195.7667
1.02338 | 197.1701
1.03009 | 198.3385
1.03515 | 199.218
1.03255 | 198.7663
1.04338 | 200.6454
1.03378 | 198.98
1.0373 | 199.5912
1.04906 | 201.6283
1.03528 | 199.2406
1.03078 | 198.4585
1.03488 | 199.1711
1.05281 | 202.2762
1.0479 | 201.4277
1.05028 | 201.8391
1.04438 | 200.8185
1.03638 | 199.4316
1.03628 | 199.4142
1.05588 | 202.806
1.06865 | 205.0043
1.07403 | 205.9277
1.05147 | 202.0447
1.04291 | 200.564
1.05387 | 202.4592
1.06001 | 203.518
1.06123 | 203.7281
1.0738 | 205.8882
1.07865 | 206.7193
1.07737 | 206.5001
1.06579 | 204.5128
1.05496 | 202.6473
1.06154 | 203.7815
1.05894 | 203.3336
1.08652 | 208.0651
1.0618 | 203.8262
1.07656 | 206.3613
1.08464 | 207.7439
1.08716 | 208.1743
1.08901 | 208.4901
1.09169 | 208.9472
1.08537 | 207.8686
1.08234 | 207.3507
1.07211 | 205.5983
1.09586 | 209.6577
1.0833 | 207.5149
1.10098 | 210.5286
1.11124 | 212.2695
1.08053 | 207.0411
1.09325 | 209.2131
1.11322 | 212.6048
1.09001 | 208.6607
1.10281 | 210.8395
1.0888 | 208.4543
1.10291 | 210.8565
1.09721 | 209.8874
1.11111 | 212.2475
1.10347 | 210.9516
1.12568 | 214.7096
1.10843 | 211.7933
1.09603 | 209.6866
1.11321 | 212.6031
1.11706 | 213.2544
1.12377 | 214.3875
1.11944 | 213.6566
1.10911 | 211.9086
1.11951 | 213.6684
1.11983 | 213.7225
1.12102 | 213.9234
1.1215 | 214.0045
1.12449 | 214.509
1.1193 | 213.6329
1.11823 | 213.4521
1.12928 | 215.3162
1.1268 | 214.8984
1.12259 | 214.1884
1.12899 | 215.2673
1.12503 | 214.6
1.12536 | 214.6557
1.13666 | 216.5573
1.13338 | 216.0061
1.13018 | 215.4677
1.12766 | 215.0433
1.13128 | 215.6528
1.13456 | 216.2044
1.13671 | 216.5657
1.13627 | 216.4918
1.13077 | 215.567
1.14308 | 217.6345
1.14971 | 218.7446
1.14319 | 217.653
1.14873 | 218.5807
1.1387 | 216.8998
1.14744 | 218.3648
1.14305 | 217.6295
1.15234 | 219.1843
1.14627 | 218.1689
1.14858 | 218.5556
1.14351 | 217.7066
1.14402 | 217.7921
1.14224 | 217.4937
1.15108 | 218.9737
1.14939 | 218.6911
1.15672 | 219.9157
1.15462 | 219.5651
1.14876 | 218.5857
1.15632 | 219.8489
1.15531 | 219.6803
1.15067 | 218.9051
1.16128 | 220.676
1.16245 | 220.8709
1.15976 | 220.4227
1.16753 | 221.7162
1.15995 | 220.4543
1.16138 | 220.6926
1.17202 | 222.4622
1.16961 | 222.0619
1.16538 | 221.3586
1.1747 | 222.907
1.16897 | 221.9556
1.17603 | 223.1275
1.17207 | 222.4705
1.17666 | 223.232
1.16914 | 221.9838
1.18161 | 224.0519
1.17178 | 222.4224
1.17275 | 222.5834
1.17222 | 222.4954
1.18353 | 224.3695
1.17511 | 222.975
1.18148 | 224.0304
1.18199 | 224.1148
1.17932 | 223.6727
1.18444 | 224.52
1.19781 | 226.7259
1.18801 | 225.11
1.18053 | 223.8731
1.19567 | 226.3735
1.19475 | 226.2219
1.19507 | 226.2746
1.19323 | 225.9714
1.19314 | 225.9565
1.1968 | 226.5596
1.19267 | 225.879
1.20139 | 227.315
1.19335 | 225.9911
1.19177 | 225.7306
1.20854 | 228.4893
1.20224 | 227.4547
1.20675 | 228.1956
1.20018 | 227.116
1.20088 | 227.2311
1.20102 | 227.2541
1.20922 | 228.6009
1.20651 | 228.1562
1.21837 | 230.0995
1.20434 | 227.7998
1.20922 | 228.6009
1.21858 | 230.1338
1.21681 | 229.8443
1.20618 | 228.102
1.22422 | 231.0553
1.2048 | 227.8754
1.2175 | 229.9572
1.21536 | 229.607
1.2186 | 230.1371
1.22019 | 230.397
1.22102 | 230.5327
1.22946 | 231.9099
1.22409 | 231.0341
1.22402 | 231.0226
1.22111 | 230.5474
1.2282 | 231.7045
1.22626 | 231.3882
1.22638 | 231.4077
1.22874 | 231.7926
1.23362 | 232.5874
1.24237 | 234.0094
1.24168 | 233.8974
1.24249 | 234.0289
1.23349 | 232.5662
1.23412 | 232.6687
1.23499 | 232.8103
1.23773 | 233.2558
1.246 | 234.5982
1.25337 | 235.7915
1.24236 | 234.0078
1.23877 | 233.4248
1.25195 | 235.5618
1.24024 | 233.6636
1.24484 | 234.4101
1.23891 | 233.4476
1.24918 | 235.1134
1.25115 | 235.4324
1.25211 | 235.5877
1.25677 | 236.3411
1.25633 | 236.27
1.25885 | 236.6771
1.257 | 236.3783
1.25434 | 235.9484
1.25562 | 236.1553
1.26042 | 236.9305
1.25801 | 236.5414
1.25877 | 236.6642
1.26345 | 237.4192
1.25932 | 236.753
1.27297 | 238.9519
1.27356 | 239.0467
1.26467 | 237.6159
1.26795 | 238.1443
1.2622 | 237.2177
1.27774 | 239.7181
1.27664 | 239.5415
1.2755 | 239.3584
1.27918 | 239.9492
1.27935 | 239.9765
1.27815 | 239.7839
1.27987 | 240.0599
1.28233 | 240.4544
1.28069 | 240.1914
1.282 | 240.4015
1.27841 | 239.8256
1.29148 | 241.919
1.28403 | 240.7268
1.29297 | 242.1572
1.28936 | 241.58
1.29041 | 241.748
1.28831 | 241.4121
1.28377 | 240.6851
1.3014 | 243.5024
1.28578 | 241.0071
1.29446 | 242.3952
1.29433 | 242.3744
1.28222 | 240.4367
1.29278 | 242.1268
1.30369 | 243.8673
1.29574 | 242.5996
1.30137 | 243.4976
1.29992 | 243.2665
1.30362 | 243.8561
1.30774 | 244.5119
1.2983 | 243.0081
1.30086 | 243.4163
1.30507 | 244.087
1.28961 | 241.62
1.31439 | 245.5688
1.31517 | 245.6926
1.30198 | 243.5948
1.29786 | 242.9379
1.30336 | 243.8147
1.31637 | 245.8831
1.28932 | 241.5736
1.29099 | 241.8407
1.29199 | 242.0005
1.29123 | 241.8791
1.29916 | 243.1453
1.30172 | 243.5534
1.29812 | 242.9794
1.29455 | 242.4095
1.30439 | 243.9787
1.30942 | 244.7791
1.29416 | 242.3473
1.29669 | 242.7512
1.31889 | 246.2828
1.30367 | 243.8641
1.3062 | 244.2669
1.31291 | 245.3338
1.30339 | 243.8195
1.30051 | 243.3605
1.31054 | 244.9572
1.31724 | 246.0211
1.31251 | 245.2702
1.31175 | 245.1495
1.31987 | 246.4382
1.31557 | 245.7561
1.31553 | 245.7498
1.31208 | 245.2019
1.30855 | 244.6408
1.32064 | 246.5602
1.31343 | 245.4163
1.31228 | 245.2337
1.32613 | 247.4296
1.32358 | 247.026
1.32825 | 247.765
1.3288 | 247.8519
1.32441 | 247.1574
1.33875 | 249.4229
1.32412 | 247.1115
1.33521 | 248.8645
1.32611 | 247.4264
1.33103 | 248.2044
1.32632 | 247.4597
1.3337 | 248.6261
1.34671 | 250.6766
1.33353 | 248.5993
1.33246 | 248.4303
1.34086 | 249.7555
1.34413 | 250.2706
1.32959 | 247.9768
1.33503 | 248.8361
1.3477 | 250.8323
1.33617 | 249.016
1.33898 | 249.4592
1.33859 | 249.3977
1.34533 | 250.4595
1.34147 | 249.8516
1.35507 | 251.9903
1.34502 | 250.4107
1.35249 | 251.5852
1.35175 | 251.4689
1.34921 | 251.0698
1.35952 | 252.6883
1.35368 | 251.7721
1.35138 | 251.4108
1.35654 | 252.221
1.3542 | 251.8537
1.35066 | 251.2977
1.35542 | 252.0452
1.37843 | 255.6454
1.36065 | 252.8655
1.37467 | 255.0586
1.36983 | 254.3024
1.35431 | 251.871
1.35339 | 251.7265
1.37516 | 255.1351
1.37605 | 255.274
1.37556 | 255.1975
1.35652 | 252.2178
1.3808 | 256.015
1.37175 | 254.6025
1.36918 | 254.2008
1.38243 | 256.269
1.39569 | 258.3318
1.37806 | 255.5877
1.38293 | 256.3469
1.37973 | 255.8481
1.39443 | 258.136
1.39036 | 257.5034
1.37946 | 255.806
1.39455 | 258.1547
1.37539 | 255.171
1.39498 | 258.2215
1.40242 | 259.3761
1.4082 | 260.2716
1.39713 | 258.5554
1.39563 | 258.3224
1.41152 | 260.7854
1.39421 | 258.1019
1.39677 | 258.4995
1.41089 | 260.6879
1.3994 | 258.9077
1.38017 | 255.9167
1.39871 | 258.8006
1.41713 | 261.6527
1.39648 | 258.4544
1.40579 | 259.8983
1.40537 | 259.8333
1.41866 | 261.889
1.41422 | 261.2029
1.41745 | 261.7021
1.41785 | 261.7639
1.42235 | 262.4586
1.42569 | 262.9738
1.41593 | 261.4672
1.42427 | 262.7548
1.41928 | 261.9847
1.41833 | 261.838
1.42026 | 262.136
1.42456 | 262.7995
1.42199 | 262.4031
1.42867 | 263.4331
1.42642 | 263.0863
1.43498 | 264.4046
1.4258 | 262.9907
1.42508 | 262.8797
1.43556 | 264.4939
1.43275 | 264.0614
1.42496 | 262.8612
1.44749 | 266.3267
1.4365 | 264.6385
1.44042 | 265.2411
1.43387 | 264.2338
1.4356 | 264.5
1.43341 | 264.163
1.43825 | 264.9076
1.44183 | 265.4577
1.43919 | 265.0521
1.43374 | 264.2138
1.4321 | 263.9614
1.44683 | 266.2254
1.4452 | 265.9753
1.44961 | 266.6519
1.4429 | 265.6221
1.45164 | 266.9632
1.44826 | 266.4448
1.4528 | 267.141
1.4454 | 266.006
1.44808 | 266.4172
1.4553 | 267.524
1.45087 | 266.8451
1.45708 | 267.7966
1.45222 | 267.0521
1.44434 | 265.8432
1.45659 | 267.7216
1.46475 | 268.9701
1.44971 | 266.6672
1.45851 | 268.0155
1.45962 | 268.1854
1.46569 | 269.1138
1.4663 | 269.207
1.45602 | 267.6343
1.45369 | 267.2774
1.46773 | 269.4255
1.45912 | 268.1089
1.45953 | 268.1717
1.47545 | 270.6041
1.47 | 269.7723
1.47395 | 270.3753
1.47197 | 270.0731
1.46537 | 269.0649
1.47017 | 269.7982
1.47062 | 269.8669
1.47274 | 270.1906
1.46417 | 268.8814
1.47282 | 270.2028
1.47258 | 270.1662
1.46843 | 269.5325
1.47103 | 269.9295
1.48109 | 271.464
1.47563 | 270.6316
1.48391 | 271.8936
1.47667 | 270.7902
1.48164 | 271.5478
1.48024 | 271.3345
1.48902 | 272.6715
1.47068 | 269.8761
1.47733 | 270.8908
1.48581 | 272.1829
1.48724 | 272.4006
1.4868 | 272.3336
1.48466 | 272.0078
1.48359 | 271.8449
1.48103 | 271.4549
1.4845 | 271.9835
1.48276 | 271.7184
1.48831 | 272.5634
1.49211 | 273.1415
1.49755 | 273.9683
1.49907 | 274.1992
1.49211 | 273.1415
1.48746 | 272.4341
1.49342 | 273.3407
1.49231 | 273.1719
1.48991 | 272.8069
1.50215 | 274.6668
1.49452 | 273.5079
1.49975 | 274.3025
1.50422 | 274.981
1.49647 | 273.8042
1.50853 | 275.6347
1.49505 | 273.5884
1.49973 | 274.2994
1.5026 | 274.7351
1.50121 | 274.5241
1.50267 | 274.7458
1.51348 | 276.3849
1.50249 | 274.7184
1.51667 | 276.8681
1.50848 | 275.6271
1.52055 | 277.4554
1.51002 | 275.8606
1.51263 | 276.2562
1.51536 | 276.6697
1.50708 | 275.4148
1.51695 | 276.9105
1.51504 | 276.6212
1.51153 | 276.0895
1.52181 | 277.646
1.50301 | 274.7974
1.51315 | 276.3349
1.51145 | 276.0774
1.50825 | 275.5923
1.49599 | 273.7313
1.52471 | 278.0847
1.52513 | 278.1482
1.50839 | 275.6135
1.52046 | 277.4418
1.5194 | 277.2814
1.52632 | 278.3281
1.5218 | 277.6445
1.51671 | 276.8741
1.53048 | 278.9568
1.5082 | 275.5847
1.51181 | 276.1319
1.51624 | 276.803
1.52555 | 278.2117
1.52277 | 277.7913
1.54696 | 281.4436
1.53824 | 280.1285
1.53843 | 280.1572
1.54159 | 280.6339
1.51599 | 276.7651
1.51822 | 277.1028
1.52741 | 278.4929
1.5243 | 278.0227
1.52712 | 278.449
1.5202 | 277.4024
1.53179 | 279.1547
1.53485 | 279.6168
1.52923 | 278.7679
1.54395 | 280.9898
1.53092 | 279.0233
1.536 | 279.7904
1.53362 | 279.4311
1.53552 | 279.718
1.53824 | 280.1285
1.54036 | 280.4484
1.53901 | 280.2447
1.54236 | 280.7501
1.5398 | 280.3639
1.53903 | 280.2477
1.53893 | 280.2326
1.54967 | 281.852
1.55724 | 282.9919
1.54693 | 281.4391
1.55447 | 282.5749
1.54142 | 280.6083
1.55385 | 282.4815
1.54815 | 281.6229
1.54897 | 281.7465
1.55923 | 283.2914
1.54739 | 281.5084
1.55603 | 282.8098
1.56066 | 283.5065
1.56108 | 283.5697
1.55363 | 282.4484
1.55898 | 283.2537
1.56805 | 284.6177
1.56396 | 284.0029
1.55682 | 282.9287
1.56927 | 284.8011
1.56548 | 284.2314
1.56687 | 284.4404
1.56904 | 284.7665
1.5706 | 285.0009
1.57934 | 286.3135
1.56777 | 284.5757
1.57497 | 285.6574
1.57438 | 285.5688
1.56875 | 284.7229
1.57244 | 285.2774
1.58151 | 286.6392
1.58684 | 287.4388
1.59395 | 288.5048
1.58309 | 286.8763
1.58281 | 286.8343
1.58666 | 287.4118
1.58961 | 287.8542
1.60281 | 289.832
1.57789 | 286.0958
1.59754 | 289.0427
1.60957 | 290.844
1.59543 | 288.7265
1.603 | 289.8605
1.59804 | 289.1176
1.60038 | 289.4681
1.60984 | 290.8844
1.61277 | 291.3228
1.60887 | 290.7392
1.60644 | 290.3755
1.6038 | 289.9803
1.62394 | 292.9932
1.63235 | 294.2499
1.61769 | 292.0587
1.61985 | 292.3817
1.60181 | 289.6823
1.61111 | 291.0744
1.63138 | 294.105
1.61445 | 291.5741
1.64185 | 295.6687
1.61196 | 291.2016
1.63098 | 294.0453
1.63394 | 294.4875
1.64038 | 295.4493
1.6413 | 295.5866
1.63732 | 294.9923
1.63794 | 295.0849
1.63922 | 295.276
1.64078 | 295.509
1.64033 | 295.4418
1.63608 | 294.8071
1.64987 | 296.8659
1.64906 | 296.745
1.6477 | 296.542
1.64347 | 295.9106
1.63735 | 294.9968
1.65323 | 297.3673
1.65016 | 296.9092
1.65189 | 297.1673
1.64373 | 295.9494
1.64509 | 296.1524
1.64867 | 296.6868
1.65914 | 298.249
1.64282 | 295.8136
1.64758 | 296.5241
1.64479 | 296.1077
1.6563 | 297.8253
1.64963 | 296.8301
1.65156 | 297.1181
1.64934 | 296.7868
1.65575 | 297.7433
1.66344 | 298.8904
1.6496 | 296.8256
1.66029 | 298.4206
1.65215 | 297.2061
1.65692 | 297.9178
1.6574 | 297.9895
1.65793 | 298.0685
1.65523 | 297.6657
1.657 | 297.9298
1.65401 | 297.4837
1.65831 | 298.1252
1.655 | 297.6314
1.65922 | 298.261
1.65955 | 298.3102
1.66461 | 299.0649
1.65576 | 297.7448
1.66225 | 298.7129
1.65906 | 298.2371
1.66704 | 299.4273
1.66697 | 299.4169
1.66007 | 298.3878
1.66572 | 299.2305
1.67001 | 299.8702
1.66927 | 299.7599
1.66769 | 299.5243
1.67401 | 300.4666
1.66836 | 299.6242
1.6715 | 300.0924
1.66354 | 298.9053
1.66173 | 298.6354
1.66377 | 298.9396
1.67026 | 299.9075
1.66889 | 299.7032
1.67221 | 300.1982
1.68302 | 301.8098
1.66734 | 299.4721
1.67784 | 301.0376
1.67686 | 300.8915
1.67904 | 301.2165
1.67681 | 300.8841
1.67258 | 300.2534
1.67924 | 301.2463
1.67596 | 300.7574
1.67771 | 301.0182
1.69035 | 302.9023
1.68409 | 301.9693
1.68536 | 302.1586
1.68132 | 301.5564
1.68167 | 301.6086
1.68457 | 302.0408
1.69125 | 303.0365
1.68991 | 302.8368
1.68473 | 302.0647
1.69326 | 303.336
1.69973 | 304.3003
1.69308 | 303.3092
1.69167 | 303.0991
1.69899 | 304.19
1.70034 | 304.3912
1.70028 | 304.3822
1.69975 | 304.3032
1.70291 | 304.7742
1.70565 | 305.1825
1.69558 | 303.6818
1.70298 | 304.7846
1.69847 | 304.1125
1.70882 | 305.6549
1.70078 | 304.4567
1.70518 | 305.1124
1.70967 | 305.7815
1.69984 | 304.3167
1.71619 | 306.7532
1.7118 | 306.099
1.71354 | 306.3583
1.70611 | 305.251
1.71259 | 306.2167
1.7141 | 306.4417
1.71646 | 306.7934
1.714 | 306.4268
1.71982 | 307.2941
1.71396 | 306.4208
1.71827 | 307.0631
1.71381 | 306.3985
1.72026 | 307.3597
1.72559 | 308.1541
1.72159 | 307.5579
1.73233 | 309.1587
1.71979 | 307.2897
1.72992 | 308.7994
1.72387 | 307.8977
1.72866 | 308.6116
1.73168 | 309.0618
1.74087 | 310.4317
1.73331 | 309.3047
1.73274 | 309.2198
1.74259 | 310.6882
1.73858 | 310.0903
1.73934 | 310.2036
1.74672 | 311.304
1.73994 | 310.2931
1.74274 | 310.7105
1.73662 | 309.7981
1.7398 | 310.2722
1.74679 | 311.3144
1.74533 | 311.0967
1.74724 | 311.3815
1.75816 | 313.0102
1.75623 | 312.7223
1.74867 | 311.5948
1.75327 | 312.2808
1.75442 | 312.4523
1.75151 | 312.0183
1.75903 | 313.14
1.75482 | 312.512
1.74522 | 311.0803
1.76611 | 314.1964
1.7651 | 314.0457
1.75664 | 312.7835
1.75741 | 312.8983
1.76035 | 313.3369
1.76607 | 314.1904
1.76269 | 313.6861
1.76752 | 314.4068
1.76427 | 313.9218
1.76794 | 314.4695
1.77741 | 315.8832
1.76238 | 313.6398
1.76036 | 313.3384
1.77707 | 315.8324
1.79514 | 318.5321
1.77458 | 315.4607
1.78618 | 317.1931
1.78039 | 316.3282
1.76591 | 314.1666
1.77933 | 316.1699
1.79065 | 317.861
1.76368 | 313.8338
1.77379 | 315.3427
1.77173 | 315.0352
1.78032 | 316.3178
1.76354 | 313.8129
1.76806 | 314.4874
1.78169 | 316.5224
1.77318 | 315.2517
1.77906 | 316.1296
1.77434 | 315.4248
1.77747 | 315.8922
1.78301 | 316.7196
1.78931 | 317.6608
1.77884 | 316.0968
1.79244 | 318.1285
1.78968 | 317.7161
1.78939 | 317.6727
1.7804 | 316.3297
1.78149 | 316.4925
1.7894 | 317.6742
1.79726 | 318.8491
1.78204 | 316.5747
1.78195 | 316.5612
1.79223 | 318.0972
1.78683 | 317.2902
1.79062 | 317.8565
1.79064 | 317.8595
1.79489 | 318.4947
1.79464 | 318.4574
1.78765 | 317.4127
1.7893 | 317.6593
1.79275 | 318.1749
1.79504 | 318.5172
1.79468 | 318.4634
1.79447 | 318.432
1.79359 | 318.3004
1.79378 | 318.3288
1.79489 | 318.4947
1.80294 | 319.6985
1.79584 | 318.6368
1.79815 | 318.9821
1.81053 | 320.8341
1.79504 | 318.5172
1.79966 | 319.2079
1.79779 | 318.9283
1.80299 | 319.7059
1.80053 | 319.338
1.80479 | 319.9752
1.81068 | 320.8565
1.81204 | 321.0601
1.82249 | 322.625
1.81465 | 321.4508
1.82036 | 322.3059
1.82192 | 322.5396
1.81649 | 321.7263
1.81976 | 322.216
1.81793 | 321.9419
1.81399 | 321.352
1.82561 | 323.0925
1.81322 | 321.2367
1.83604 | 324.6563
1.82694 | 323.2918
1.8318 | 324.0204
1.83157 | 323.9859
1.81771 | 321.909
1.84078 | 325.3675
1.83757 | 324.8858
1.83126 | 323.9394
1.82065 | 322.3493
1.8305 | 323.8255
1.84215 | 325.5731
1.83958 | 325.1874
1.83647 | 324.7208
1.83397 | 324.3458
1.84152 | 325.4786
1.83969 | 325.2039
1.84614 | 326.1721
1.84663 | 326.2457
1.83764 | 324.8963
1.84181 | 325.5221
1.8376 | 324.8903
1.84284 | 325.6767
1.83909 | 325.1139
1.84873 | 326.5611
1.84375 | 325.8133
1.83898 | 325.0974
1.84679 | 326.2698
1.85381 | 327.3244
1.84321 | 325.7322
1.84625 | 326.1887
1.84726 | 326.3403
1.85117 | 326.9277
1.84609 | 326.1646
1.85425 | 327.3905
1.85011 | 326.7684
1.84429 | 325.8944
1.86124 | 328.4415
1.85147 | 326.9727
1.85246 | 327.1215
1.8536 | 327.2928
1.85502 | 327.5062
1.85311 | 327.2192
1.84995 | 326.7444
1.8593 | 328.1497
1.86179 | 328.5242
1.85767 | 327.9046
1.85606 | 327.6626
1.85584 | 327.6295
1.86824 | 329.4948
1.86587 | 329.1381
1.86532 | 329.0553
1.87196 | 330.0549
1.86859 | 329.5475
1.87231 | 330.1076
1.86338 | 328.7634
1.87273 | 330.1709
1.8664 | 329.2178
1.8691 | 329.6242
1.86596 | 329.1516
1.87254 | 330.1422
1.88038 | 331.3236
1.87553 | 330.5927
1.88113 | 331.4367
1.8754 | 330.5731
1.87547 | 330.5836
1.88446 | 331.9388
1.87301 | 330.213
1.88803 | 332.4774
1.8788 | 331.0854
1.88237 | 331.6236
1.88801 | 332.4744
1.88657 | 332.2571
1.88436 | 331.9238
1.88938 | 332.6812
1.89458 | 333.4663
1.89126 | 332.965
1.89173 | 333.0359
1.88971 | 332.731
1.90002 | 334.2882
1.89911 | 334.1507
1.89468 | 333.4814
1.89693 | 333.8213
1.89695 | 333.8243
1.9062 | 335.2226
1.89791 | 333.9693
1.89942 | 334.1975
1.90492 | 335.029
1.91294 | 336.2426
1.90387 | 334.8702
1.90598 | 335.1894
1.90771 | 335.4511
1.9084 | 335.5555
1.91745 | 336.9257
1.90421 | 334.9216
1.91361 | 336.3441
1.91624 | 336.7424
1.921 | 337.4637
1.91942 | 337.2242
1.91408 | 336.4153
1.91224 | 336.1367
1.92536 | 338.1248
1.93171 | 339.0884
1.92031 | 337.3591
1.92579 | 338.19
1.92902 | 338.6801
1.93269 | 339.2372
1.93355 | 339.3678
1.92442 | 337.9822
1.93143 | 339.0459
1.93826 | 340.0833
1.92784 | 338.501
1.93071 | 338.9366
1.93326 | 339.3237
1.94014 | 340.369
1.94363 | 340.8997
1.94208 | 340.664
1.94217 | 340.6776
1.94054 | 340.4298
1.94599 | 341.2587
1.9466 | 341.3515
1.95434 | 342.5299
1.96078 | 343.5114
1.95321 | 342.3577
1.95881 | 343.211
1.94964 | 341.8141
1.95505 | 342.638
1.95372 | 342.4354
1.95645 | 342.8513
1.96275 | 343.8118
1.9639 | 343.9873
1.96398 | 343.9995
1.95344 | 342.3928
1.95467 | 342.5801
1.96453 | 344.0834
1.96177 | 343.6624
1.97389 | 345.5126
1.96596 | 344.3016
1.96896 | 344.7595
1.96053 | 343.4733
1.96893 | 344.755
1.97854 | 346.2234
1.94644 | 341.3271
1.98363 | 347.002
1.9798 | 346.4161
1.98692 | 347.5057
1.97045 | 344.9871
1.98185 | 346.7297
1.97352 | 345.456
1.96287 | 343.8301
1.97698 | 345.9849
1.97167 | 345.1734
1.983 | 346.9056
1.98338 | 346.9638
1.97436 | 345.5844
1.9627 | 343.8042
1.96718 | 344.4878
1.97722 | 346.0215
1.98541 | 347.2745
1.98166 | 346.7006
1.96243 | 343.763
1.96636 | 344.3627
1.98763 | 347.6144
1.98904 | 347.8303
1.97169 | 345.1765
1.99987 | 349.4906
1.97033 | 344.9687
1.97826 | 346.1806
1.97161 | 345.1642
1.98167 | 346.7021
1.96974 | 344.8787
1.97964 | 346.3916
1.99262 | 348.3788
1.97841 | 346.2035
1.99323 | 348.4723
1.97992 | 346.4344
1.97073 | 345.0298
1.98028 | 346.4895
1.99182 | 348.2562
1.98724 | 347.5547
1.97744 | 346.0552
1.97406 | 345.5386
1.98582 | 347.3372
1.98647 | 347.4368
1.9875 | 347.5945
1.97946 | 346.3641
1.9827 | 346.8597
1.98316 | 346.9301
1.98439 | 347.1183
1.98442 | 347.1229
1.9867 | 347.472
1.98769 | 347.6236
1.99136 | 348.1858
1.98141 | 346.6623
1.98411 | 347.0755
2.00461 | 350.2182
1.98992 | 347.9651
1.99508 | 348.7559
1.99268 | 348.388
1.99471 | 348.6992
1.98874 | 347.7844
1.99382 | 348.5628
1.99363 | 348.5336
1.99694 | 349.0412
1.99545 | 348.8127
1.99249 | 348.3589
1.99803 | 349.2083
1.99598 | 348.8939
1.99789 | 349.1869
1.99636 | 348.9522
1.98985 | 347.9544
1.99968 | 349.4615
2.00034 | 349.5628
2.00134 | 349.7162
1.99813 | 349.2237
1.99848 | 349.2774
1.99329 | 348.4815
2.00338 | 350.0294
2.01076 | 351.1631
2.00262 | 349.9127
2.00878 | 350.8588
1.99908 | 349.3694
2.00652 | 350.5116
2.00446 | 350.1952
2.01573 | 351.9273
1.99987 | 349.4906
2.00135 | 349.7178
2.00205 | 349.8252
2.0067 | 350.5392
2.01273 | 351.4659
2.01538 | 351.8735
2.00576 | 350.3948
2.01178 | 351.3199
2.00512 | 350.2965
2.01061 | 351.14
2.01318 | 351.5351
2.01733 | 352.1735
2.0216 | 352.8307
2.01698 | 352.1196
2.0246 | 353.2928
2.01992 | 352.5721
2.02012 | 352.6029
2.02793 | 353.8059
2.01934 | 352.4828
2.02247 | 352.9647
2.02364 | 353.1449
2.02407 | 353.2112
2.02448 | 353.2743
2.03022 | 354.159
2.02567 | 353.4577
2.03263 | 354.5307
2.03469 | 354.8485
2.03262 | 354.5291
2.03262 | 354.5291
2.03073 | 354.2376
2.03271 | 354.543
2.02705 | 353.6703
2.03961 | 355.608
2.05404 | 357.8389
2.04344 | 356.1996
2.03182 | 354.4057
2.03535 | 354.9503
2.05037 | 357.271
2.0564 | 358.2043
2.05082 | 357.3406
2.05753 | 358.3793
2.0459 | 356.5798
2.04729 | 356.7947
2.04696 | 356.7437
2.05746 | 358.3684
2.05769 | 358.404
2.05099 | 357.3669
2.06124 | 358.954
2.05967 | 358.7107
2.05939 | 358.6674
2.05929 | 358.6519
2.06466 | 359.4841
2.08415 | 362.5103
2.06482 | 359.5089
2.06485 | 359.5135
2.05678 | 358.2631
2.07541 | 361.1522
2.06273 | 359.1849
2.06762 | 359.9431
2.07531 | 361.1366
2.07039 | 360.3729
2.0769 | 361.3836
2.07541 | 361.1522
2.07087 | 360.4473
2.08284 | 362.3067
2.07153 | 360.5498
2.08103 | 362.0253
2.08356 | 362.4186
2.08428 | 362.5306
2.09 | 363.4204
2.08556 | 362.7296
2.08615 | 362.8214
2.09037 | 363.478
2.08865 | 363.2103
2.08956 | 363.3519
2.08948 | 363.3395
2.09298 | 363.8843
2.09548 | 364.2737
2.09702 | 364.5136
2.10184 | 365.2648
2.10238 | 365.3489
2.09722 | 364.5447
2.09196 | 363.7255
2.10404 | 365.6078
2.10011 | 364.9951
2.106 | 365.9135
2.10854 | 366.3098
2.10893 | 366.3707
2.10759 | 366.1616
2.10342 | 365.5111
2.11978 | 368.0651
2.12645 | 369.108
2.11598 | 367.4714
2.11553 | 367.4011
2.11777 | 367.751
2.12089 | 368.2386
2.11623 | 367.5105
2.12303 | 368.5732
2.12012 | 368.1183
2.12389 | 368.7077
2.13993 | 371.2184
2.12539 | 368.9422
2.13049 | 369.7401
2.1218 | 368.3809
2.13105 | 369.8278
2.12679 | 369.1612
2.12817 | 369.3771
2.14193 | 371.5318
2.13386 | 370.2677
2.14129 | 371.4315
2.14097 | 371.3814
2.13354 | 370.2176
2.1433 | 371.7465
2.13922 | 371.1072
2.14692 | 372.3141
2.15797 | 374.0479
2.14542 | 372.0789
2.16183 | 374.6541
2.15464 | 373.5252
2.14719 | 372.3564
2.14282 | 371.6713
2.15912 | 374.2285
2.14841 | 372.5478
2.15106 | 372.9635
2.16798 | 375.6204
2.16169 | 374.6321
2.15107 | 372.965
2.17439 | 376.6281
2.16105 | 374.5316
2.16512 | 375.1709
2.16589 | 375.2919
2.17433 | 376.6187
2.17228 | 376.2963
2.17299 | 376.4079
2.18754 | 378.6972
2.17098 | 376.0919
2.18094 | 377.6584
2.18749 | 378.6893
2.1889 | 378.9113
2.16843 | 375.6911
2.18016 | 377.5357
2.17445 | 376.6375
2.1852 | 378.3289
2.19065 | 379.1869
2.17668 | 376.9882
2.17896 | 377.3469
2.16692 | 375.4538
2.17172 | 376.2083
2.16887 | 375.7602
2.16974 | 375.897
2.1744 | 376.6297
2.18772 | 378.7256
2.18139 | 377.7292
2.1722 | 376.2837
2.19017 | 379.1113
2.18096 | 377.6616
2.17401 | 376.5683
2.18529 | 378.343
2.18754 | 378.6972
2.17933 | 377.4051
2.19653 | 380.113
2.15635 | 373.7936
2.1736 | 376.5039
2.18484 | 378.2722
2.17341 | 376.474
2.18105 | 377.6757
2.16644 | 375.3784
2.16595 | 375.3014
2.17203 | 376.257
2.16269 | 374.7892
2.18613 | 378.4752
2.17553 | 376.8074
2.17172 | 376.2083
2.17752 | 377.1204
2.16634 | 375.3626
2.19108 | 379.2546
2.18708 | 378.6248
2.17092 | 376.0825
2.16667 | 375.4145
2.16621 | 375.3422
2.16542 | 375.2181
2.16993 | 375.9269
2.16715 | 375.4899
2.18471 | 378.2517
2.18445 | 378.2108
2.1695 | 375.8593
2.17237 | 376.3105
2.17668 | 376.9882
2.17522 | 376.7586
2.18614 | 378.4768
2.17084 | 376.0699
2.18275 | 377.9433
2.18058 | 377.6018
2.17691 | 377.0244
2.18947 | 379.0011
2.20168 | 380.9245
2.17401 | 376.5683
2.18322 | 378.0172
2.18359 | 378.0755
2.17952 | 377.435
2.19827 | 380.3871
2.19233 | 379.4515
2.18569 | 378.406
2.17984 | 377.4854
2.18929 | 378.9727
2.20587 | 381.5849
2.18697 | 378.6075
2.19379 | 379.6814
2.19945 | 380.5731
2.19235 | 379.4546
2.19908 | 380.5148
2.19411 | 379.7318
2.19522 | 379.9067
2.18538 | 378.3572
2.19512 | 379.8909
2.20923 | 382.1145
2.20503 | 381.4525
2.2059 | 381.5896
2.19824 | 380.3824
2.20325 | 381.1719
2.20456 | 381.3784
2.20334 | 381.1861
2.20428 | 381.3342
2.21868 | 383.6048
2.21232 | 382.6018
2.2133 | 382.7563
2.21696 | 383.3335
2.20752 | 381.845
2.22032 | 383.8635
2.21859 | 383.5906
2.21487 | 383.0039
2.22456 | 384.5323
2.22808 | 385.0877
2.22422 | 384.4787
2.22048 | 383.8887
2.226 | 384.7595
2.23362 | 385.9619
2.22854 | 385.1603
2.23299 | 385.8625
2.23548 | 386.2554
2.22853 | 385.1587
2.22821 | 385.1082
2.23135 | 385.6037
2.23957 | 386.9009
2.23771 | 386.6074
2.23694 | 386.4858
2.233 | 385.8641
2.24142 | 387.1929
2.2447 | 387.7106
2.24274 | 387.4012
2.24841 | 388.2961
2.24628 | 387.96
2.25384 | 389.1532
2.2542 | 389.21
2.2621 | 390.4568
2.25526 | 389.3773
2.25223 | 388.8991
2.25429 | 389.2242
2.26002 | 390.1285
2.25832 | 389.8602
2.26599 | 391.0707
2.26075 | 390.2437
2.25993 | 390.1143
2.26971 | 391.6576
2.2667 | 391.1827
2.27177 | 391.9826
2.26926 | 391.5866
2.26835 | 391.443
2.27613 | 392.6704
2.26761 | 391.3263
2.27696 | 392.8014
2.27679 | 392.7745
2.28218 | 393.6246
2.27802 | 392.9686
2.27944 | 393.1925
2.2903 | 394.9048
2.2831 | 393.7697
2.28169 | 393.5474
2.28964 | 394.8007
2.28888 | 394.6809
2.29786 | 396.0959
2.29065 | 394.9599
2.29084 | 394.9899
2.29438 | 395.5477
2.29372 | 395.4437
2.29913 | 396.296
2.29269 | 395.2814
2.29578 | 395.7683
2.30262 | 396.8456
2.29982 | 396.4046
2.29624 | 395.8407
2.3006 | 396.5275
2.30504 | 397.2265
2.30264 | 396.8487
2.30671 | 397.4894
2.2954 | 395.7084
2.30994 | 397.9976
2.30545 | 397.2911
2.31482 | 398.7652
2.3047 | 397.173
2.31178 | 398.2871
2.31427 | 398.6787
2.30862 | 397.79
2.31881 | 399.3924
2.31329 | 398.5246
2.3202 | 399.6109
2.31531 | 398.8422
2.31518 | 398.8218
2.32586 | 400.4999
2.3171 | 399.1237
2.31031 | 398.0559
2.31786 | 399.2431
2.32153 | 399.8198
2.3165 | 399.0293
2.32359 | 400.1434
2.31592 | 398.9382
2.32729 | 400.7244
2.32107 | 399.7476
2.31979 | 399.5464
2.31992 | 399.5669
2.32389 | 400.1905
2.32436 | 400.2644
2.32827 | 400.8782
2.32522 | 400.3994
2.31212 | 398.3406
2.33428 | 401.8211
2.33019 | 401.1795
2.3274 | 400.7417
2.32308 | 400.0633
2.32568 | 400.4716
2.32153 | 399.8198
2.32483 | 400.3382
2.3245 | 400.2863
2.32052 | 399.6611
2.32263 | 399.9926
2.33436 | 401.8336
2.32289 | 400.0335
2.3269 | 400.6632
2.32401 | 400.2094
2.3158 | 398.9193
2.33241 | 401.5278
2.32833 | 400.8876
2.32902 | 400.9959
2.32222 | 399.9282
2.32888 | 400.974
2.32841 | 400.9002
2.33598 | 402.0876
2.32528 | 400.4088
2.3306 | 401.2438
2.33247 | 401.5372
2.32763 | 400.7778
2.33288 | 401.6015
2.32985 | 401.1262
2.32273 | 400.0083
2.33182 | 401.4352
2.32986 | 401.1277
2.32419 | 400.2377
2.3373 | 402.2945
2.33166 | 401.4101
2.33097 | 401.3019
2.32894 | 400.9834
2.32271 | 400.0052
2.33672 | 402.2036
2.32752 | 400.7605
2.33714 | 402.2694
2.32617 | 400.5486
2.33074 | 401.2658
2.32449 | 400.2848
2.32404 | 400.2141
2.32591 | 400.5077
2.32911 | 401.01
2.32442 | 400.2738
2.33526 | 401.9747
2.32869 | 400.9441
2.33324 | 401.658
2.32509 | 400.379
2.33588 | 402.0719
2.33335 | 401.6752
2.335 | 401.9339
2.3366 | 402.1848
2.33604 | 402.097
2.33328 | 401.6642
2.33434 | 401.8305
2.32704 | 400.6851
2.33503 | 401.9387
2.33931 | 402.6094
2.33831 | 402.4528
2.3434 | 403.25
2.33894 | 402.5515
2.33488 | 401.9151
2.34239 | 403.0918
2.34994 | 404.2732
2.34618 | 403.6851
2.34187 | 403.0104
2.35173 | 404.553
2.34441 | 403.4081
2.34238 | 403.0903
2.34581 | 403.6272
2.34449 | 403.4206
2.34168 | 402.9807
2.35308 | 404.7639
2.35176 | 404.5577
2.34666 | 403.7602
2.35545 | 405.1342
2.3529 | 404.7358
2.35362 | 404.8483
2.34967 | 404.231
2.35822 | 405.5666
2.35442 | 404.9733
2.35516 | 405.0889
2.35663 | 405.3184
2.36187 | 406.136
2.35763 | 405.4745
2.36038 | 405.9036
2.36725 | 406.9745
2.36913 | 407.2672
2.35569 | 405.1716
2.37933 | 408.8528
2.36953 | 407.3294
2.36647 | 406.853
2.36955 | 407.3325
2.37029 | 407.4477
2.37531 | 408.2284
2.38227 | 409.309
2.37029 | 407.4477
2.38513 | 409.7524
2.38716 | 410.0669
2.38004 | 408.963
2.39073 | 410.6194
2.38611 | 409.9042
2.3891 | 410.3672
2.39735 | 411.6424
2.37959 | 408.8931
2.39644 | 411.5019
2.39426 | 411.1652
2.39261 | 410.9102
2.39695 | 411.5807
2.40197 | 412.355
2.4022 | 412.3904
2.39078 | 410.6272
2.39921 | 411.9294
2.40299 | 412.5122
2.40296 | 412.5075
2.41307 | 414.0621
2.41424 | 414.2417
2.40895 | 413.4293
2.41263 | 413.9946
2.41371 | 414.1603
2.41883 | 414.9451
2.41212 | 413.9163
2.41722 | 414.6985
2.42907 | 416.5096
2.42843 | 416.412
2.4258 | 416.0107
2.42915 | 416.5218
2.43064 | 416.7488
2.42461 | 415.829
2.43196 | 416.9498
2.43849 | 417.9424
2.43116 | 416.828
2.43496 | 417.4062
2.43435 | 417.3135
2.44136 | 418.3776
2.43408 | 417.2724
2.45424 | 420.3231
2.44444 | 418.844
2.45264 | 420.0821
2.44603 | 419.0845
2.44963 | 419.6283
2.44154 | 418.4049
2.4504 | 419.7445
2.4506 | 419.7746
2.46354 | 421.7193
2.45719 | 420.7668
2.45718 | 420.7653
2.45382 | 420.2599
2.4567 | 420.6931
2.46684 | 422.2129
2.46986 | 422.6638
2.46603 | 422.0918
2.46829 | 422.4295
2.46807 | 422.3966
2.4717 | 422.9381
2.47291 | 423.1183
2.47146 | 422.9023
2.48004 | 424.1773
2.48113 | 424.3387
2.48151 | 424.395
2.48268 | 424.5681
2.47899 | 424.0216
2.48352 | 424.6923
2.48553 | 424.9892
2.48445 | 424.8297
2.49035 | 425.6996
2.4898 | 425.6186
2.48878 | 425.4685
2.49885 | 426.9462
2.48777 | 425.3197
2.49646 | 426.5965
2.49197 | 425.9378
2.49208 | 425.9539
2.50073 | 427.2209
2.49463 | 426.3283
2.49917 | 426.993
2.49405 | 426.2432
2.49539 | 426.4397
2.49766 | 426.7722
2.50719 | 428.1615
2.50215 | 427.4281
2.49707 | 426.6858
2.50642 | 428.0497
2.50051 | 427.1887
2.50496 | 427.8374
2.50596 | 427.9828
2.49832 | 426.8687
2.50404 | 427.7035
2.50699 | 428.1325
2.50494 | 427.8345
2.5027 | 427.5082
2.50675 | 428.0976
2.50994 | 428.5605
2.50086 | 427.2398
2.50821 | 428.3096
2.50981 | 428.5417
2.50916 | 428.4474
2.51143 | 428.7763
2.51402 | 429.1508
2.50259 | 427.4922
2.51194 | 428.8501
2.50981 | 428.5417
2.50883 | 428.3996
2.51009 | 428.5822
2.50971 | 428.5272
2.50851 | 428.3532
2.50803 | 428.2835
2.50967 | 428.5214
2.50463 | 427.7893
2.50177 | 427.3726
2.51594 | 429.4278
2.51168 | 428.8125
2.50809 | 428.2922
2.51351 | 429.0771
2.51134 | 428.7633
2.5048 | 427.8141
2.50646 | 428.0555
2.50118 | 427.2865
2.51421 | 429.1782
2.51167 | 428.811
2.50819 | 428.3067
2.50846 | 428.3459
2.51216 | 428.8819
2.50546 | 427.9101
2.51281 | 428.9759
2.51003 | 428.5736
2.51209 | 428.8718
2.50579 | 427.9581
2.50847 | 428.3474
2.50397 | 427.6933
2.51197 | 428.8544
2.51613 | 429.4552
2.50703 | 428.1383
2.5022 | 427.4353
2.50987 | 428.5504
2.50954 | 428.5025
2.51457 | 429.2302
2.50134 | 427.3099
2.50142 | 427.3216
2.50979 | 428.5388
2.50679 | 428.1034
2.51054 | 428.6474
2.50907 | 428.4344
2.51455 | 429.2273
2.50772 | 428.2385
2.50976 | 428.5344
2.51263 | 428.9499
2.50947 | 428.4924
2.51088 | 428.6967
2.5096 | 428.5112
2.51205 | 428.866
2.51822 | 429.7563
2.51285 | 428.9817
2.50828 | 428.3198
2.51233 | 428.9065
2.51511 | 429.3081
2.50885 | 428.4025
2.5073 | 428.1775
2.51887 | 429.8498
2.50771 | 428.2371
2.51212 | 428.8761
2.5177 | 429.6814
2.52273 | 430.404
2.52048 | 430.0812
2.52047 | 430.0797
2.52191 | 430.2864
2.51596 | 429.4307
2.51929 | 429.9102
2.51859 | 429.8095
2.52094 | 430.1472
2.52602 | 430.8748
2.52172 | 430.2591
2.5273 | 431.0576
2.52476 | 430.6947
2.52262 | 430.3882
2.52537 | 430.7819
2.52289 | 430.4269
2.53669 | 432.392
2.52539 | 430.7848
2.5243 | 430.6288
2.52733 | 431.0619
2.53168 | 431.6815
2.53477 | 432.1201
2.53624 | 432.3283
2.5268 | 430.9862
2.53629 | 432.3354
2.53247 | 431.7938
2.5444 | 433.4784
2.5386 | 432.6619
2.5386 | 432.6619
2.53947 | 432.7847
2.54745 | 433.9058
2.54991 | 434.2496
2.5469 | 433.8289
2.54737 | 433.8947
2.55681 | 435.2089
2.55078 | 434.3709
2.5568 | 435.2075
2.55471 | 434.9177
2.56358 | 436.1429
2.55888 | 435.4952
2.56134 | 435.8347
2.56334 | 436.1099
2.55064 | 434.3514
2.56398 | 436.1979
2.56079 | 435.7589
2.55431 | 434.8621
2.57122 | 437.1881
2.56966 | 436.9754
2.56891 | 436.8731
2.57382 | 437.5416
2.57174 | 437.2589
2.58429 | 438.9532
2.57425 | 437.5999
2.57633 | 437.8817
2.57827 | 438.1439
2.57897 | 438.2383
2.59727 | 440.676
2.58689 | 439.3008
2.58974 | 439.6803
2.59007 | 439.7242
2.59002 | 439.7175
2.59648 | 440.572
2.59257 | 440.0558
2.60148 | 441.2279
2.58836 | 439.4967
2.59877 | 440.873
2.61075 | 442.431
2.59892 | 440.8927
2.60052 | 441.1024
2.60433 | 441.5996
2.6057 | 441.7777
2.60865 | 442.16
2.61514 | 442.9947
2.62034 | 443.6573
2.61474 | 442.9435
2.62756 | 444.5676
2.6186 | 443.4362
2.62247 | 443.927
2.61393 | 442.8397
2.62355 | 444.0634
2.62729 | 444.5337
2.62745 | 444.5538
2.62969 | 444.834
2.63341 | 445.2968
2.63438 | 445.417
2.63779 | 445.8377
2.64309 | 446.4863
2.63577 | 445.5888
2.64115 | 446.2497
2.63822 | 445.8906
2.63165 | 445.0782
2.63638 | 445.6641
2.65185 | 447.5438
2.6424 | 446.4023
2.65098 | 447.4396
2.65028 | 447.3556
2.65187 | 447.5462
2.65665 | 448.1153
2.65471 | 447.885
2.6509 | 447.43
2.6647 | 449.0607
2.65774 | 448.2443
2.65561 | 447.9919
2.65762 | 448.2301
2.65896 | 448.3883
2.66316 | 448.8811
2.66156 | 448.6939
2.6617 | 448.7103
2.66604 | 449.2165
2.67058 | 449.7407
2.66418 | 449.0002
2.66684 | 449.3093
2.67377 | 450.1058
2.66911 | 449.5716
2.67606 | 450.3662
2.68228 | 451.0662
2.67336 | 450.059
2.67655 | 450.4217
2.67151 | 449.8474
2.67776 | 450.5586
2.67703 | 450.4761
2.67317 | 450.0373
2.67661 | 450.4285
2.67596 | 450.3549
2.67869 | 450.6635
2.67845 | 450.6364
2.67456 | 450.1958
2.67207 | 449.9116
2.67955 | 450.7603
2.67818 | 450.606
2.68192 | 451.026
2.68262 | 451.1042
2.68621 | 451.503
2.68571 | 451.4477
2.69099 | 452.0283
2.68315 | 451.1633
2.68286 | 451.131
2.6812 | 450.9455
2.68824 | 451.7269
2.68491 | 451.359
2.68934 | 451.8477
2.68733 | 451.6267
2.6832 | 451.1689
2.6872 | 451.6123
2.68169 | 451.0003
2.68376 | 451.2312
2.68729 | 451.6222
2.68505 | 451.3745
2.68911 | 451.8225
2.67818 | 450.606
2.6862 | 451.5019
2.68287 | 451.1321
2.68567 | 451.4432
2.68813 | 451.7148
2.68912 | 451.8236
2.68453 | 451.3168
2.68537 | 451.41
2.68439 | 451.3013
2.68832 | 451.7357
2.69282 | 452.2277
2.68597 | 451.4764
2.69106 | 452.0359
2.6862 | 451.5019
2.69117 | 452.0479
2.69492 | 452.4552
2.68387 | 451.2435
2.68144 | 450.9723
2.69314 | 452.2624
2.68769 | 451.6663
2.68736 | 451.63
2.68262 | 451.1042
2.68773 | 451.6707
2.68527 | 451.3989
2.69168 | 452.1036
2.68815 | 451.717
2.68772 | 451.6696
2.69788 | 452.7738
2.68773 | 451.6707
2.68813 | 451.7148
2.68711 | 451.6024
2.69473 | 452.4347
2.69205 | 452.1439
2.69138 | 452.0709
2.69349 | 452.3004
2.69328 | 452.2776
2.69618 | 452.5912
2.68987 | 451.9058
2.6922 | 452.1602
2.69009 | 451.9299
2.70335 | 453.3556
2.69494 | 452.4574
2.68972 | 451.8894
2.70208 | 453.2214
2.69644 | 452.6192
2.69556 | 452.5243
2.69467 | 452.4282
2.69585 | 452.5556
2.69361 | 452.3134
2.69667 | 452.6439
2.69969 | 452.9673
2.70503 | 453.5325
2.70764 | 453.8056
2.70948 | 453.9968
2.70508 | 453.5378
2.70116 | 453.1238
2.70596 | 453.6301
2.70833 | 453.8774
2.70612 | 453.6468
2.70713 | 453.7524
2.70569 | 453.6018
2.70025 | 453.027
2.71508 | 454.5724
2.70873 | 453.919
2.71281 | 454.3403
2.71742 | 454.8099
2.71621 | 454.6873
2.71844 | 454.9129
2.71598 | 454.664
2.72464 | 455.5317
2.72022 | 455.0918
2.72221 | 455.2907
2.72115 | 455.1849
2.72669 | 455.7335
2.71685 | 454.7522
2.72029 | 455.0989
2.73138 | 456.1899
2.72892 | 455.9514
2.72468 | 455.5356
2.73277 | 456.3237
2.73134 | 456.186
2.74224 | 457.2178
2.73009 | 456.0651
2.73797 | 456.8185
2.73243 | 456.291
2.74406 | 457.386
2.74077 | 457.0811
2.73352 | 456.3957
2.73936 | 456.9492
2.74308 | 457.2956
2.74722 | 457.6753
2.74664 | 457.6225
2.74711 | 457.6653
2.74631 | 457.5923
2.74488 | 457.4614
2.74452 | 457.4283
2.74375 | 457.3574
2.74946 | 457.8782
2.74216 | 457.2104
2.75258 | 458.1577
2.74376 | 457.3584
2.74993 | 457.9205
2.75566 | 458.4301
2.75989 | 458.7985
2.7554 | 458.4072
2.75107 | 458.0228
2.75925 | 458.7432
2.76179 | 458.9617
2.77544 | 460.0936
2.76364 | 459.1194
2.76617 | 459.3329
2.76433 | 459.1778
2.7735 | 459.9372
2.7717 | 459.7908
2.77346 | 459.934
2.77799 | 460.2969
2.77182 | 459.8006
2.78048 | 460.4929
2.78668 | 460.9698
2.77749 | 460.2573
2.78174 | 460.5911
2.77627 | 460.1601
2.78263 | 460.6601
2.77084 | 459.7203
2.78607 | 460.9236
2.78673 | 460.9736
2.77851 | 460.3381
2.78243 | 460.6446
2.78974 | 461.1993
2.78763 | 461.0415
2.7799 | 460.4475
2.79609 | 461.6629
2.79039 | 461.2475
2.82346 | 463.4569
2.84158 | 464.451
2.84599 | 464.6683
2.84424 | 464.5832
2.85093 | 464.8998
2.8514 | 464.9212
2.85474 | 465.0697
2.85854 | 465.2316
2.8586 | 465.2341
2.85561 | 465.1075
2.86111 | 465.3367
2.86904 | 465.6384
2.86305 | 465.4137
2.85795 | 465.2069
2.86833 | 465.6128
2.85869 | 465.2378
2.86945 | 465.6531
2.87107 | 465.7101
2.86778 | 465.5928
2.86679 | 465.5563
2.86227 | 465.383
2.86806 | 465.603
2.86467 | 465.4764
2.87518 | 465.8483
2.86817 | 465.607
2.8738 | 465.803
2.86302 | 465.4125
2.8571 | 465.1711
2.86557 | 465.5106
2.86846 | 465.6175
2.86491 | 465.4856
2.87035 | 465.685
2.86818 | 465.6074
2.8702 | 465.6797
2.8623 | 465.3841
2.87251 | 465.7596
2.86654 | 465.547
2.86402 | 465.4514
2.86912 | 465.6413
2.86696 | 465.5626
2.86746 | 465.5811
2.86595 | 465.5249
2.86488 | 465.4844
2.87513 | 465.8467
2.86615 | 465.5324
2.87197 | 465.7412
2.87899 | 465.9679
2.87134 | 465.7195
2.87591 | 465.8718
2.87614 | 465.8792
2.86626 | 465.5366
2.86565 | 465.5136
2.87292 | 465.7735
2.87346 | 465.7916
2.86716 | 465.57
2.87194 | 465.7402
2.87053 | 465.6913
2.87194 | 465.7402
2.87368 | 465.799
2.87178 | 465.7347
2.86552 | 465.5087
2.87286 | 465.7715
2.87821 | 465.944
2.87174 | 465.7333
2.87861 | 465.9563
2.87873 | 465.96
2.88002 | 465.9988
2.87087 | 465.7032
2.885 | 466.1396
2.87811 | 465.941
2.87466 | 465.8313
2.87847 | 465.952
2.87259 | 465.7623
2.87398 | 465.8089
2.86905 | 465.6388
2.88104 | 466.0288
2.87261 | 465.763
2.87616 | 465.8798
2.87261 | 465.763
2.87578 | 465.8677
2.87344 | 465.791
2.87667 | 465.896
2.88172 | 466.0484
2.88054 | 466.0141
2.8894 | 466.252
2.88365 | 466.1028
2.88271 | 466.0766
2.89067 | 466.2824
2.8962 | 466.4033
2.88997 | 466.2658
2.89613 | 466.4019
2.8942 | 466.3617
2.89852 | 466.4486
2.89247 | 466.3237
2.88827 | 466.2242
2.89812 | 466.441
2.90139 | 466.5001
2.89579 | 466.395
2.89864 | 466.4508
2.89848 | 466.4478
2.90485 | 466.5554
2.91608 | 466.6836
2.91581 | 466.6815
2.91639 | 466.686
2.91759 | 466.6948
2.91882 | 466.7028
2.91549 | 466.6789
2.91129 | 466.6387
2.90999 | 466.6239
2.92845 | 466.7312
2.92391 | 466.7254
2.92115 | 466.7152
2.92373 | 466.7249
2.9264 | 466.7303
2.93851 | 466.695
2.92858 | 466.7312
2.93492 | 466.7158
2.94216 | 466.6649
2.94114 | 466.6742
2.93943 | 466.6883
2.949 | 466.5833
2.93924 | 466.6897
2.95058 | 466.5598
2.94762 | 466.6024
2.9418 | 466.6682
2.94642 | 466.6179
2.94918 | 466.5807
2.95602 | 466.4652
2.94924 | 466.5799
2.95225 | 466.533
2.95725 | 466.4409
2.94983 | 466.5712
2.97295 | 466.0324
2.98983 | 465.3842
2.98439 | 465.6174
2.98142 | 465.7349
2.98548 | 465.5725
2.99318 | 465.2288
2.98398 | 465.634
2.99061 | 465.3488
2.98362 | 465.6485
2.99213 | 465.2785
2.99398 | 465.1904
2.984 | 465.6332
3.001 | 464.8309
2.99286 | 465.244
2.99974 | 464.8984
2.99859 | 464.9589
2.99885 | 464.9453
3.00054 | 464.8557
2.99691 | 465.0452
2.99452 | 465.1642
3.0036 | 464.6875
3.01409 | 464.0516
3.01409 | 464.0516
3.01409 | 464.0516
3.01409 | 464.0516
3.01409 | 200